## Sheet1
689.1672 | 0.0050562849
697.9044 | 0.0157913503
704.6414 | 0.0265249599
703.7644 | 0.0372584161
711.6439 | 0.0479924458
718.2272 | 0.0587265865
718.3714 | 0.0694577999
728.8679 | 0.0801856911
734.9955 | 0.0909141498
738.3188 | 0.1016412207
745.6298 | 0.1123649872
749.9661 | 0.1230845431
755.1641 | 0.1338002155
761.9623 | 0.1445125664
766.8895 | 0.155219255
768.4005 | 0.165918808
776.239 | 0.1766128
781.5078 | 0.1873020444
784.4001 | 0.1979853535
794.4286 | 0.2086616617
797.5761 | 0.2193289144
801.8749 | 0.2299845853
808.1269 | 0.2406309626
813.1813 | 0.2512698644
820.0615 | 0.2618982056
825.9588 | 0.2725159707
829.1846 | 0.2831249346
830.7904 | 0.2937229613
834.7715 | 0.3043088106
843.1234 | 0.3148840984
847.7383 | 0.3254468937
853.6045 | 0.3359953539
857.7828 | 0.3465318606
863.7816 | 0.357056791
866.2349 | 0.3675675972
868.9183 | 0.378064142
874.2639 | 0.3885454308
879.4586 | 0.3990071706
883.2161 | 0.4094516129
889.1637 | 0.4198805486
890.2649 | 0.4302911823
894.0775 | 0.440686748
899.6357 | 0.4510676349
904.6847 | 0.461431777
907.1628 | 0.4717778459
914.3131 | 0.4821047696
917.2466 | 0.4924138316
923.5278 | 0.5027052787
928.8601 | 0.512977743
932.5019 | 0.5232289493
933.9785 | 0.5334588989
941.9186 | 0.5436689876
941.7482 | 0.5538598173
949.2847 | 0.5640299057
948.849 | 0.5741748301
953.7087 | 0.5842969454
960.4999 | 0.59439731
962.7122 | 0.6044719428
962.9595 | 0.6145236122
969.7731 | 0.6245526406
975.5523 | 0.6345572527
974.9268 | 0.6445369737
979.7792 | 0.6544922629
983.5713 | 0.6644262317
986.2354 | 0.674336037
993.481 | 0.6842181269
993.3503 | 0.6940725389
994.1489 | 0.7039026309
1001.362 | 0.7137084211
998.3963 | 0.7234881866
1005.732 | 0.733243224
1008.851 | 0.7429723233
1009.008 | 0.7526727809
1013.726 | 0.7623438006
1019.318 | 0.7719875408
1023.159 | 0.7816042078
1023.49 | 0.7911926114
1025.326 | 0.8007509847
1029.594 | 0.8102796977
1031.809 | 0.8197790563
1038.059 | 0.8292471424
1039.484 | 0.8386852986
1038.153 | 0.8480940956
1042.951 | 0.8574704776
1045.044 | 0.8668137747
1047.091 | 0.8761256084
1051.41 | 0.8854050877
1051.195 | 0.8946515316
1051.767 | 0.9038647591
1056.015 | 0.9130445932
1057.376 | 0.9221902304
1057.869 | 0.9313019679
1059.736 | 0.940379036
1063.632 | 0.9494186174
1066.748 | 0.9584218835
1064.93 | 0.9673909456
1067.347 | 0.9763263671
1071.542 | 0.9852244669
1069.406 | 0.9940833265
1075.884 | 1.002903
1071.284 | 1.011688
1076.04 | 1.020436
1080.749 | 1.029145
1079.116 | 1.037816
1083.154 | 1.046447
1081.446 | 1.055039
1080.341 | 1.063594
1083.088 | 1.07211
1082.085 | 1.080587
1083.823 | 1.089021
1086.723 | 1.09741
1084.409 | 1.105758
1084.997 | 1.114065
1085.789 | 1.122327
1088.549 | 1.130549
1087.485 | 1.13873016
1091.727 | 1.14687
1087.278 | 1.154967
1088.489 | 1.163016463
1093.028 | 1.171021
1090.436 | 1.178981
1090.149 | 1.186895
1092.304 | 1.194767
1091.752 | 1.202592
1093.757 | 1.210369
1092.568 | 1.218104
1097.205 | 1.225791
1093.509 | 1.233433
1098.383 | 1.241031
1096.826 | 1.248579
1095.643 | 1.256079
1097.297 | 1.26353
1099.783 | 1.270934
1098.808 | 1.278292
1104.077 | 1.285602
1105.335 | 1.292865
1107.007 | 1.300082
1111.22 | 1.307248
1113.825 | 1.314367
1119.247 | 1.32144
1121.277 | 1.328462
1129.887 | 1.335429
1135.165 | 1.342344
1138.831 | 1.349206
1145.191 | 1.356014
1155.019 | 1.362771
1162.745 | 1.369476
1170.987 | 1.376132
1180.133 | 1.382738
1189.764 | 1.389292
1202.486 | 1.395795
1217.569 | 1.402244
1230.703 | 1.40864
1246.693 | 1.414984971
1263.482 | 1.421278
1280.476 | 1.427517
1300.929 | 1.433706
1321.572 | 1.439847
1342.27 | 1.445938
1366.74 | 1.451979
1389.927 | 1.457966
1417.72 | 1.463902
1448.721 | 1.469788
1482.316 | 1.475618
1514.182 | 1.481394
1546.363 | 1.487119
1584.952 | 1.49279
1628.534 | 1.498403
1675.201 | 1.503957029
1714.659 | 1.50945
1762.905 | 1.514881
1816.739 | 1.520249
1868.081 | 1.525551
1927.471 | 1.530787
1984.245 | 1.535957
2045.95 | 1.541057
2109.524 | 1.546085
2179.417 | 1.551045
2251.755 | 1.555936254
2323.191 | 1.560757
2403.833 | 1.56551
2484.966 | 1.570198
2565.343 | 1.574822
2648.684 | 1.579380997
2734.016 | 1.583878
2824.276 | 1.588319252
2916.478 | 1.592709
3011.497 | 1.597047
3103.597 | 1.601333
3200.53 | 1.60557
3299.119 | 1.60976
3398.135 | 1.613903
3497.838 | 1.618001
3596.16 | 1.622055729
3703.273 | 1.626066
3805.57 | 1.630031
3906.001 | 1.633949
4009.185 | 1.637816161
4114.223 | 1.641631
4215.133 | 1.645393
4320.792 | 1.649096
4423.897 | 1.652742
4524.976 | 1.65633
4633.506 | 1.659855
4729.351 | 1.663318
4830.779 | 1.666718
4930.254 | 1.67005
5029.291 | 1.673312205
5122.945 | 1.676505
5224.731 | 1.679629
5318.349 | 1.682686
5408.028 | 1.68567
5498.531 | 1.688578
5584.532 | 1.691413
5676.492 | 1.694178
5764.281 | 1.696871
5850.242 | 1.699489
5929.8 | 1.702035
6009.354 | 1.70451
6087.692 | 1.706914
6163.835 | 1.709243
6240.705 | 1.711498
6315.894 | 1.713683
6383.747 | 1.715798
6454.36 | 1.717846
6519.731 | 1.719826
6585.71 | 1.721738
6651.349 | 1.723582
6710.079 | 1.725356
6769.859 | 1.727062
6826.815 | 1.728705
6881.524 | 1.73028575
6932.357 | 1.731804
6980.523 | 1.733256
7029.095 | 1.734644
7077.45 | 1.735972
7118.352 | 1.73724
7164.484 | 1.738443
7203.638 | 1.739583
7239.838 | 1.740664
7278.003 | 1.741681
7311.145 | 1.742642
7342.046 | 1.743544
7370.712 | 1.744379
7398.693 | 1.745154
7422.603 | 1.745868
7446.007 | 1.746521
7466.05 | 1.747115
7482.622 | 1.747647
7499.49 | 1.748116
7511.136 | 1.748525
7520.371 | 1.748872
7530.804 | 1.749156
7536.364 | 1.749376
7542.401 | 1.749535
7543.185 | 1.749629
7542.632 | 1.749659
7536.928 | 1.749627
7530.858 | 1.749529266
7526.237 | 1.749367
7509.29 | 1.749141
7496.088 | 1.748848
7482.015 | 1.748487387
7459.255 | 1.748060989
7442.976 | 1.74757
7419.466 | 1.747015
7392.708 | 1.746393
7366.024 | 1.745706
7333.93 | 1.744951
7295.488 | 1.744127
7260.449 | 1.743234
7222.818 | 1.742275176
7180.301 | 1.741251
7138.528 | 1.74016
7089.524 | 1.739
7044.427 | 1.737776
6989.969 | 1.736486
6935.916 | 1.735127
6887.172 | 1.733699
6823.439 | 1.732202
6762.673 | 1.730638
6699.089 | 1.729009198
6635.483 | 1.727312
6568.627 | 1.725548
6501.807 | 1.72372
6429.635 | 1.721828
6355.178 | 1.719868
6280.109 | 1.717842
6201.902 | 1.715753
6123.087 | 1.713599
6041.82 | 1.711379
5961.074 | 1.709093
5876.664 | 1.706744
5791.75 | 1.704332
5702.438 | 1.701855
5613.694 | 1.699313
5522.853 | 1.696706
5428.871 | 1.694035
5334.087 | 1.691302
5237.282 | 1.688507
5138.199 | 1.685647
5039.878 | 1.682724
4940.035 | 1.679737
4840.97 | 1.67669
4734.785 | 1.673581291
4634.192 | 1.670413
4528.52 | 1.66718
4423.186 | 1.663884
4313.155 | 1.660529
4207.485 | 1.657115
4099.179 | 1.653636
3993.063 | 1.650096
3882.41 | 1.646496433
3770.69 | 1.642834507
3659.451 | 1.63911
3549.174 | 1.635322
3435.727 | 1.63147
3324.879 | 1.627555711
3210.166 | 1.623577
3099.176 | 1.619541
2984.455 | 1.615446
2869.32 | 1.61129
2759.752 | 1.607075
2648.043 | 1.602799
2534.715 | 1.598462
2423.628 | 1.594063
2310.31 | 1.589605
2200.665 | 1.585089
2090.382 | 1.580514
1981.987 | 1.575881
1874.969 | 1.571195
1770.438 | 1.566455
1664.213 | 1.561661
1560.01 | 1.556813
1460.863 | 1.55191
1361.89 | 1.546954104
1262.363 | 1.541942
1170.856 | 1.536875
1078.245 | 1.531750585
994.9759 | 1.526571
904.7736 | 1.521338
825.524 | 1.516045
746.6739 | 1.51069
670.9105 | 1.505273
598.9791 | 1.49979
531.791 | 1.494235
468.1951 | 1.488608
409.4088 | 1.482902026
354.0094 | 1.477114
305.5472 | 1.471245
253.1101 | 1.465287
211.1561 | 1.459241
173.1596 | 1.453105
136.0065 | 1.4468796
107.3938 | 1.440571
80.39373 | 1.434186
54.17257 | 1.427729
33.72178 | 1.421212
16.49847 | 1.414643
-0.1627307017 | 1.408031495
-11.62871 | 1.401386
-24.88077 | 1.394713
-39.56368 | 1.388022
-42.64707 | 1.381318
-52.00293 | 1.374605
-59.00009 | 1.367886
-62.73893 | 1.361161
-70.18480166 | 1.354429
-75.57503 | 1.347689
-79.32469 | 1.340935886
-81.87305 | 1.334165
-90.60497 | 1.327372
-93.37378 | 1.320552
-92.6488 | 1.313699
-98.67261 | 1.306806
-99.478 | 1.299865
-101.9626 | 1.292874
-109.727 | 1.285831
-109.1054 | 1.278731
-114.0655 | 1.271571
-114.3059 | 1.264347886
-117.6175 | 1.257061
-124.5449 | 1.249705
-125.1507 | 1.242278
-126.0166 | 1.234781
-130.4237 | 1.227217
-131.3823 | 1.219586
-137.105 | 1.211888
-140.3152 | 1.204124
-139.7657 | 1.196295
-143.9581 | 1.188401996
-143.8908 | 1.180446
-152.6082 | 1.172431
-149.2517 | 1.164356
-152.3442 | 1.156227
-156.8188 | 1.148049811
-159.1601 | 1.139823
-160.5645 | 1.131547
-162.9418 | 1.12322
-165.3676 | 1.114848
-169.3 | 1.106435
-170.2162 | 1.097978
-171.4848 | 1.089485
-175.086 | 1.080957
-176.749 | 1.072391
-177.7093 | 1.063791
-182.9355 | 1.055158
-188.1021 | 1.046494
-189.0145 | 1.037799
-192.3622 | 1.029077
-195.6169 | 1.020324
-196.0835 | 1.011541
-198.51 | 1.002728
-203.1045 | 0.9938872067
-208.1122 | 0.9850186073
-207.0672 | 0.976120905
-210.7255 | 0.9671963303
-215.2007 | 0.9582441647
-216.6937 | 0.949263162
-221.3988 | 0.9402533802
-225.7882 | 0.9312142627
-226.4254 | 0.9221443363
-232.3884 | 0.9130431605
-236.148 | 0.9039133823
-240.9483 | 0.8947558832
-241.2842 | 0.8855675165
-246.116 | 0.876347672
-251.9631 | 0.867097308
-253.7052 | 0.857814612
-257.809 | 0.8484988529
-260.3702 | 0.8391506586
-262.2211 | 0.8297704805
-269.6835 | 0.8203582357
-278.2476 | 0.8109134481
-280.5353 | 0.801433685
-284.8085 | 0.7919199307
-287.7042 | 0.7823746185
-295.0412 | 0.7727946368
-296.7979 | 0.763177391
-301.2054 | 0.7535262394
-305.7961 | 0.7438448867
-307.9781 | 0.7341317552
-313.237 | 0.7243858106
-321.0057 | 0.7146086489
-324.7952 | 0.7047999538
-327.042 | 0.6949589704
-334.6155 | 0.6850900133
-337.6428 | 0.6751931464
-342.8067 | 0.6652658773
-349.382 | 0.6553097526
-356.9014 | 0.6453260245
-363.9488 | 0.6353146878
-365.3988 | 0.6252753489
-368.7638 | 0.615209577
-377.4791 | 0.6051190261
-382.0888 | 0.5950027822
-383.6069 | 0.584862241
-388.46 | 0.5746991492
-397.9263 | 0.5645141668
-402.7167 | 0.5543081733
-405.2909 | 0.5440802058
-412.1578 | 0.5338327483
-416.6412 | 0.5235682959
-422.337 | 0.5132849599
-426.68 | 0.5029824911
-431.7915 | 0.492661503
-437.0719 | 0.4823234411
-444.4981 | 0.4719702624
-449.0326 | 0.4616012907
-453.3439 | 0.4512167614
-460.4 | 0.4408149081
-464.7972 | 0.4303957752
-473.146 | 0.4199630746
-477.5281 | 0.4095164734
-482.4017 | 0.3990565488
-486.6278 | 0.3885849473
-492.7801 | 0.3780998103
-497.4923 | 0.3676034274
-505.6699 | 0.3570954462
-509.2928 | 0.3465741585
-510.2428 | 0.3360428172
-520.754 | 0.3255010015
-526.3059 | 0.3149490807
-531.9287 | 0.3043873759
-534.8008 | 0.2938159911
-538.6503 | 0.2832356153
-548.5095 | 0.2726455232
-554.2763 | 0.2620462755
-557.5635 | 0.2514369764
-563.3074 | 0.2408187523
-570.3557 | 0.2301929561
-577.5497 | 0.2195606178
-576.4151 | 0.2089207489
-584.0852 | 0.1982721417
-591.3456 | 0.1876190398
-598.6518 | 0.1769587102
-604.4284 | 0.1662901712
-611.8748 | 0.1556173489
-613.5226 | 0.144938317
-621.4561 | 0.1342529582
-627.4428 | 0.1235606272
-631.9449 | 0.1128642515
-635.159 | 0.1021658333
-642.659 | 0.0914608193
-645.7112 | 0.0807504571
-655.7968 | 0.0700358161
-661.2223 | 0.0593169779
-669.0735 | 0.0485948826
-671.8637 | 0.0378693096
-675.7653 | 0.0271417339
-683.4483 | 0.0164115192
-687.6895 | 0.0056784143
-689.1672 | -0.0050562849
-697.9044 | -0.0157913503
-704.6414 | -0.0265249599
-703.7644 | -0.0372584161
-711.6439 | -0.0479924458
-718.2272 | -0.0587265865
-718.3714 | -0.0694577999
-728.8679 | -0.0801856911
-734.9955 | -0.0909141498
-738.3188 | -0.1016412207
-745.6298 | -0.1123649872
-749.9661 | -0.1230845431
-755.1641 | -0.1338002155
-761.9623 | -0.1445125664
-766.8895 | -0.155219255
-768.4005 | -0.165918808
-776.239 | -0.1766128
-781.5078 | -0.1873020444
-784.4001 | -0.1979853535
-794.4286 | -0.2086616617
-797.5761 | -0.2193289144
-801.8749 | -0.2299845853
-808.1269 | -0.2406309626
-813.1813 | -0.2512698644
-820.0615 | -0.2618982056
-825.9588 | -0.2725159707
-829.1846 | -0.2831249346
-830.7904 | -0.2937229613
-834.7715 | -0.3043088106
-843.1234 | -0.3148840984
-847.7383 | -0.3254468937
-853.6045 | -0.3359953539
-857.7828 | -0.3465318606
-863.7816 | -0.357056791
-866.2349 | -0.3675675972
-868.9183 | -0.378064142
-874.2639 | -0.3885454308
-879.4586 | -0.3990071706
-883.2161 | -0.4094516129
-889.1637 | -0.4198805486
-890.2649 | -0.4302911823
-894.0775 | -0.440686748
-899.6357 | -0.4510676349
-904.6847 | -0.461431777
-907.1628 | -0.4717778459
-914.3131 | -0.4821047696
-917.2466 | -0.4924138316
-923.5278 | -0.5027052787
-928.8601 | -0.512977743
-932.5019 | -0.5232289493
-933.9785 | -0.5334588989
-941.9186 | -0.5436689876
-941.7482 | -0.5538598173
-949.2847 | -0.5640299057
-948.849 | -0.5741748301
-953.7087 | -0.5842969454
-960.4999 | -0.59439731
-962.7122 | -0.6044719428
-962.9595 | -0.6145236122
-969.7731 | -0.6245526406
-975.5523 | -0.6345572527
-974.9268 | -0.6445369737
-979.7792 | -0.6544922629
-983.5713 | -0.6644262317
-986.2354 | -0.674336037
-993.481 | -0.6842181269
-993.3503 | -0.6940725389
-994.1489 | -0.7039026309
-1001.362 | -0.7137084211
-998.3963 | -0.7234881866
-1005.732 | -0.733243224
-1008.851 | -0.7429723233
-1009.008 | -0.7526727809
-1013.726 | -0.7623438006
-1019.318 | -0.7719875408
-1023.159 | -0.7816042078
-1023.49 | -0.7911926114
-1025.326 | -0.8007509847
-1029.594 | -0.8102796977
-1031.809 | -0.8197790563
-1038.059 | -0.8292471424
-1039.484 | -0.8386852986
-1038.153 | -0.8480940956
-1042.951 | -0.8574704776
-1045.044 | -0.8668137747
-1047.091 | -0.8761256084
-1051.41 | -0.8854050877
-1051.195 | -0.8946515316
-1051.767 | -0.9038647591
-1056.015 | -0.9130445932
-1057.376 | -0.9221902304
-1057.869 | -0.9313019679
-1059.736 | -0.940379036
-1063.632 | -0.9494186174
-1066.748 | -0.9584218835
-1064.93 | -0.9673909456
-1067.347 | -0.9763263671
-1071.542 | -0.9852244669
-1069.406 | -0.9940833265
-1075.884 | -1.002903
-1071.284 | -1.011688
-1076.04 | -1.020436
-1080.749 | -1.029145
-1079.116 | -1.037816
-1083.154 | -1.046447
-1081.446 | -1.055039
-1080.341 | -1.063594
-1083.088 | -1.07211
-1082.085 | -1.080587
-1083.823 | -1.089021
-1086.723 | -1.09741
-1084.409 | -1.105758
-1084.997 | -1.114065
-1085.789 | -1.122327
-1088.549 | -1.130549
-1087.485 | -1.13873016
-1091.727 | -1.14687
-1087.278 | -1.154967
-1088.489 | -1.163016463
-1093.028 | -1.171021
-1090.436 | -1.178981
-1090.149 | -1.186895
-1092.304 | -1.194767
-1091.752 | -1.202592
-1093.757 | -1.210369
-1092.568 | -1.218104
-1097.205 | -1.225791
-1093.509 | -1.233433
-1098.383 | -1.241031
-1096.826 | -1.248579
-1095.643 | -1.256079
-1097.297 | -1.26353
-1099.783 | -1.270934
-1098.808 | -1.278292
-1104.077 | -1.285602
-1105.335 | -1.292865
-1107.007 | -1.300082
-1111.22 | -1.307248
-1113.825 | -1.314367
-1119.247 | -1.32144
-1121.277 | -1.328462
-1129.887 | -1.335429
-1135.165 | -1.342344
-1138.831 | -1.349206
-1145.191 | -1.356014
-1155.019 | -1.362771
-1162.745 | -1.369476
-1170.987 | -1.376132
-1180.133 | -1.382738
-1189.764 | -1.389292
-1202.486 | -1.395795
-1217.569 | -1.402244
-1230.703 | -1.40864
-1246.693 | -1.414984971
-1263.482 | -1.421278
-1280.476 | -1.427517
-1300.929 | -1.433706
-1321.572 | -1.439847
-1342.27 | -1.445938
-1366.74 | -1.451979
-1389.927 | -1.457966
-1417.72 | -1.463902
-1448.721 | -1.469788
-1482.316 | -1.475618
-1514.182 | -1.481394
-1546.363 | -1.487119
-1584.952 | -1.49279
-1628.534 | -1.498403
-1675.201 | -1.503957029
-1714.659 | -1.50945
-1762.905 | -1.514881
-1816.739 | -1.520249
-1868.081 | -1.525551
-1927.471 | -1.530787
-1984.245 | -1.535957
-2045.95 | -1.541057
-2109.524 | -1.546085
-2179.417 | -1.551045
-2251.755 | -1.555936254
-2323.191 | -1.560757
-2403.833 | -1.56551
-2484.966 | -1.570198
-2565.343 | -1.574822
-2648.684 | -1.579380997
-2734.016 | -1.583878
-2824.276 | -1.588319252
-2916.478 | -1.592709
-3011.497 | -1.597047
-3103.597 | -1.601333
-3200.53 | -1.60557
-3299.119 | -1.60976
-3398.135 | -1.613903
-3497.838 | -1.618001
-3596.16 | -1.622055729
-3703.273 | -1.626066
-3805.57 | -1.630031
-3906.001 | -1.633949
-4009.185 | -1.637816161
-4114.223 | -1.641631
-4215.133 | -1.645393
-4320.792 | -1.649096
-4423.897 | -1.652742
-4524.976 | -1.65633
-4633.506 | -1.659855
-4729.351 | -1.663318
-4830.779 | -1.666718
-4930.254 | -1.67005
-5029.291 | -1.673312205
-5122.945 | -1.676505
-5224.731 | -1.679629
-5318.349 | -1.682686
-5408.028 | -1.68567
-5498.531 | -1.688578
-5584.532 | -1.691413
-5676.492 | -1.694178
-5764.281 | -1.696871
-5850.242 | -1.699489
-5929.8 | -1.702035
-6009.354 | -1.70451
-6087.692 | -1.706914
-6163.835 | -1.709243
-6240.705 | -1.711498
-6315.894 | -1.713683
-6383.747 | -1.715798
-6454.36 | -1.717846
-6519.731 | -1.719826
-6585.71 | -1.721738
-6651.349 | -1.723582
-6710.079 | -1.725356
-6769.859 | -1.727062
-6826.815 | -1.728705
-6881.524 | -1.73028575
-6932.357 | -1.731804
-6980.523 | -1.733256
-7029.095 | -1.734644
-7077.45 | -1.735972
-7118.352 | -1.73724
-7164.484 | -1.738443
-7203.638 | -1.739583
-7239.838 | -1.740664
-7278.003 | -1.741681
-7311.145 | -1.742642
-7342.046 | -1.743544
-7370.712 | -1.744379
-7398.693 | -1.745154
-7422.603 | -1.745868
-7446.007 | -1.746521
-7466.05 | -1.747115
-7482.622 | -1.747647
-7499.49 | -1.748116
-7511.136 | -1.748525
-7520.371 | -1.748872
-7530.804 | -1.749156
-7536.364 | -1.749376
-7542.401 | -1.749535
-7543.185 | -1.749629
-7542.632 | -1.749659
-7536.928 | -1.749627
-7530.858 | -1.749529266
-7526.237 | -1.749367
-7509.29 | -1.749141
-7496.088 | -1.748848
-7482.015 | -1.748487387
-7459.255 | -1.748060989
-7442.976 | -1.74757
-7419.466 | -1.747015
-7392.708 | -1.746393
-7366.024 | -1.745706
-7333.93 | -1.744951
-7295.488 | -1.744127
-7260.449 | -1.743234
-7222.818 | -1.742275176
-7180.301 | -1.741251
-7138.528 | -1.74016
-7089.524 | -1.739
-7044.427 | -1.737776
-6989.969 | -1.736486
-6935.916 | -1.735127
-6887.172 | -1.733699
-6823.439 | -1.732202
-6762.673 | -1.730638
-6699.089 | -1.729009198
-6635.483 | -1.727312
-6568.627 | -1.725548
-6501.807 | -1.72372
-6429.635 | -1.721828
-6355.178 | -1.719868
-6280.109 | -1.717842
-6201.902 | -1.715753
-6123.087 | -1.713599
-6041.82 | -1.711379
-5961.074 | -1.709093
-5876.664 | -1.706744
-5791.75 | -1.704332
-5702.438 | -1.701855
-5613.694 | -1.699313
-5522.853 | -1.696706
-5428.871 | -1.694035
-5334.087 | -1.691302
-5237.282 | -1.688507
-5138.199 | -1.685647
-5039.878 | -1.682724
-4940.035 | -1.679737
-4840.97 | -1.67669
-4734.785 | -1.673581291
-4634.192 | -1.670413
-4528.52 | -1.66718
-4423.186 | -1.663884
-4313.155 | -1.660529
-4207.485 | -1.657115
-4099.179 | -1.653636
-3993.063 | -1.650096
-3882.41 | -1.646496433
-3770.69 | -1.642834507
-3659.451 | -1.63911
-3549.174 | -1.635322
-3435.727 | -1.63147
-3324.879 | -1.627555711
-3210.166 | -1.623577
-3099.176 | -1.619541
-2984.455 | -1.615446
-2869.32 | -1.61129
-2759.752 | -1.607075
-2648.043 | -1.602799
-2534.715 | -1.598462
-2423.628 | -1.594063
-2310.31 | -1.589605
-2200.665 | -1.585089
-2090.382 | -1.580514
-1981.987 | -1.575881
-1874.969 | -1.571195
-1770.438 | -1.566455
-1664.213 | -1.561661
-1560.01 | -1.556813
-1460.863 | -1.55191
-1361.89 | -1.546954104
-1262.363 | -1.541942
-1170.856 | -1.536875
-1078.245 | -1.531750585
-994.9759 | -1.526571
-904.7736 | -1.521338
-825.524 | -1.516045
-746.6739 | -1.51069
-670.9105 | -1.505273
-598.9791 | -1.49979
-531.791 | -1.494235
-468.1951 | -1.488608
-409.4088 | -1.482902026
-354.0094 | -1.477114
-305.5472 | -1.471245
-253.1101 | -1.465287
-211.1561 | -1.459241
-173.1596 | -1.453105
-136.0065 | -1.4468796
-107.3938 | -1.440571
-80.39373 | -1.434186
-54.17257 | -1.427729
-33.72178 | -1.421212
-16.49847 | -1.414643
0.1627307017 | -1.408031495
11.62871 | -1.401386
24.88077 | -1.394713
39.56368 | -1.388022
42.64707 | -1.381318
52.00293 | -1.374605
59.00009 | -1.367886
62.73893 | -1.361161
70.18480166 | -1.354429
75.57503 | -1.347689
79.32469 | -1.340935886
81.87305 | -1.334165
90.60497 | -1.327372
93.37378 | -1.320552
92.6488 | -1.313699
98.67261 | -1.306806
99.478 | -1.299865
101.9626 | -1.292874
109.727 | -1.285831
109.1054 | -1.278731
114.0655 | -1.271571
114.3059 | -1.264347886
117.6175 | -1.257061
124.5449 | -1.249705
125.1507 | -1.242278
126.0166 | -1.234781
130.4237 | -1.227217
131.3823 | -1.219586
137.105 | -1.211888
140.3152 | -1.204124
139.7657 | -1.196295
143.9581 | -1.188401996
143.8908 | -1.180446
152.6082 | -1.172431
149.2517 | -1.164356
152.3442 | -1.156227
156.8188 | -1.148049811
159.1601 | -1.139823
160.5645 | -1.131547
162.9418 | -1.12322
165.3676 | -1.114848
169.3 | -1.106435
170.2162 | -1.097978
171.4848 | -1.089485
175.086 | -1.080957
176.749 | -1.072391
177.7093 | -1.063791
182.9355 | -1.055158
188.1021 | -1.046494
189.0145 | -1.037799
192.3622 | -1.029077
195.6169 | -1.020324
196.0835 | -1.011541
198.51 | -1.002728
203.1045 | -0.9938872067
208.1122 | -0.9850186073
207.0672 | -0.976120905
210.7255 | -0.9671963303
215.2007 | -0.9582441647
216.6937 | -0.949263162
221.3988 | -0.9402533802
225.7882 | -0.9312142627
226.4254 | -0.9221443363
232.3884 | -0.9130431605
236.148 | -0.9039133823
240.9483 | -0.8947558832
241.2842 | -0.8855675165
246.116 | -0.876347672
251.9631 | -0.867097308
253.7052 | -0.857814612
257.809 | -0.8484988529
260.3702 | -0.8391506586
262.2211 | -0.8297704805
269.6835 | -0.8203582357
278.2476 | -0.8109134481
280.5353 | -0.801433685
284.8085 | -0.7919199307
287.7042 | -0.7823746185
295.0412 | -0.7727946368
296.7979 | -0.763177391
301.2054 | -0.7535262394
305.7961 | -0.7438448867
307.9781 | -0.7341317552
313.237 | -0.7243858106
321.0057 | -0.7146086489
324.7952 | -0.7047999538
327.042 | -0.6949589704
334.6155 | -0.6850900133
337.6428 | -0.6751931464
342.8067 | -0.6652658773
349.382 | -0.6553097526
356.9014 | -0.6453260245
363.9488 | -0.6353146878
365.3988 | -0.6252753489
368.7638 | -0.615209577
377.4791 | -0.6051190261
382.0888 | -0.5950027822
383.6069 | -0.584862241
388.46 | -0.5746991492
397.9263 | -0.5645141668
402.7167 | -0.5543081733
405.2909 | -0.5440802058
412.1578 | -0.5338327483
416.6412 | -0.5235682959
422.337 | -0.5132849599
426.68 | -0.5029824911
431.7915 | -0.492661503
437.0719 | -0.4823234411
444.4981 | -0.4719702624
449.0326 | -0.4616012907
453.3439 | -0.4512167614
460.4 | -0.4408149081
464.7972 | -0.4303957752
473.146 | -0.4199630746
477.5281 | -0.4095164734
482.4017 | -0.3990565488
486.6278 | -0.3885849473
492.7801 | -0.3780998103
497.4923 | -0.3676034274
505.6699 | -0.3570954462
509.2928 | -0.3465741585
510.2428 | -0.3360428172
520.754 | -0.3255010015
526.3059 | -0.3149490807
531.9287 | -0.3043873759
534.8008 | -0.2938159911
538.6503 | -0.2832356153
548.5095 | -0.2726455232
554.2763 | -0.2620462755
557.5635 | -0.2514369764
563.3074 | -0.2408187523
570.3557 | -0.2301929561
577.5497 | -0.2195606178
576.4151 | -0.2089207489
584.0852 | -0.1982721417
591.3456 | -0.1876190398
598.6518 | -0.1769587102
604.4284 | -0.1662901712
611.8748 | -0.1556173489
613.5226 | -0.144938317
621.4561 | -0.1342529582
627.4428 | -0.1235606272
631.9449 | -0.1128642515
635.159 | -0.1021658333
642.659 | -0.0914608193
645.7112 | -0.0807504571
655.7968 | -0.0700358161
661.2223 | -0.0593169779
669.0735 | -0.0485948826
671.8637 | -0.0378693096
675.7653 | -0.0271417339
683.4483 | -0.0164115192
687.6895 | -0.0056784143