## Sheet1
75.7446 | -5.687039e-05
76.02634 | 0.004545978
76.32414 | 0.009146474
76.59237 | 0.01374454
76.88342 | 0.01834061
77.20705 | 0.022936
77.4878 | 0.02753136
77.76886 | 0.03212622
78.0773 | 0.03672114
78.36385 | 0.04131636
78.66702 | 0.04591186
78.97041 | 0.05050735
79.27034 | 0.05510147
79.54338 | 0.05969399
79.82657 | 0.06428406
80.12165 | 0.06887001
80.41236 | 0.07345173
80.6968 | 0.07802934
80.97131 | 0.0826026
81.22887 | 0.08717104
81.5134 | 0.09173487
81.76945 | 0.09629461
82.04954 | 0.1008505
82.31954 | 0.1054039
82.59316 | 0.1099552
82.88098 | 0.1145037
83.13943 | 0.1190489
83.40597 | 0.1235906
83.6819 | 0.1281281
83.93617 | 0.1326606
84.19383 | 0.137187
84.45674 | 0.1417073
84.68824 | 0.1462212
84.97834 | 0.1507291
85.23667 | 0.1552317
85.49445 | 0.159729
85.73823 | 0.1642213
86.00497 | 0.1687088
86.24384 | 0.1731907
86.49089 | 0.1776661
86.76873 | 0.1821347
87.00712 | 0.1865955
87.26762 | 0.1910479
87.50268 | 0.1954926
87.7673 | 0.1999296
88.02526 | 0.204359
88.25178 | 0.2087813
88.49938 | 0.2131972
88.79314 | 0.2176065
89.03768 | 0.2220088
89.29005 | 0.2264038
89.52194 | 0.2307899
89.77327 | 0.2351668
90.01347 | 0.239534
90.2472 | 0.2438902
90.47289 | 0.2482363
90.73445 | 0.2525723
90.96428 | 0.2568985
91.21456 | 0.261216
91.45121 | 0.2655243
91.69967 | 0.2698234
91.92877 | 0.2741145
92.17885 | 0.2783967
92.38519 | 0.2826687
92.65065 | 0.2869308
92.88897 | 0.291182
93.11262 | 0.2954212
93.34191 | 0.2996483
93.55874 | 0.303863
93.78448 | 0.3080644
94.00928 | 0.3122524
94.24811 | 0.3164277
94.45678 | 0.3205913
94.71143 | 0.3247437
94.9366 | 0.3288849
95.14789 | 0.3330142
95.38723 | 0.3371312
95.62354 | 0.3412363
95.83056 | 0.3453284
96.06787 | 0.3494065
96.28866 | 0.3534696
96.49088 | 0.3575172
96.71401 | 0.3615499
96.91165 | 0.3655676
97.13079 | 0.369572
97.36096 | 0.3735644
97.60315 | 0.377545
97.8062 | 0.3815133
98.04751 | 0.3854689
98.27312 | 0.389412
98.49135 | 0.3933426
98.67415 | 0.3972583
98.88971 | 0.4011567
99.0708 | 0.4050367
99.2649 | 0.4088981
99.44115 | 0.4127413
99.6282 | 0.4165668
99.82446 | 0.4203756
100.0142 | 0.4241686
100.2303 | 0.4279481
100.4186 | 0.4317145
100.6183 | 0.4354686
100.8244 | 0.4392103
101.0333 | 0.4429372
101.2443 | 0.4466492
101.4296 | 0.4503449
101.5931 | 0.4540219
101.7776 | 0.4576788
101.9211 | 0.4613154
102.0883 | 0.4649312
102.2726 | 0.468527
102.4252 | 0.4721032
102.5967 | 0.4756599
102.7381 | 0.4791984
102.9305 | 0.4827199
103.0754 | 0.4862251
103.2705 | 0.4897135
103.4378 | 0.4931856
103.6168 | 0.4966403
103.795 | 0.5000768
103.9493 | 0.5034948
104.0898 | 0.506893
104.2446 | 0.5102708
104.3927 | 0.513629
104.5625 | 0.5169677
104.7415 | 0.5202869
104.8687 | 0.523588
105.0291 | 0.5268712
105.1911 | 0.5301366
105.3766 | 0.5333834
105.4972 | 0.5366104
105.6475 | 0.5398163
105.7743 | 0.5430009
105.931 | 0.5461636
106.0523 | 0.5493036
106.1826 | 0.5524215
106.3073 | 0.5555186
106.4636 | 0.5585961
106.602 | 0.5616547
106.7436 | 0.5646942
106.8648 | 0.5677139
107.0058 | 0.5707142
107.1295 | 0.5736941
107.2733 | 0.5766526
107.3969 | 0.5795899
107.5126 | 0.5825051
107.6269 | 0.5853966
107.7145 | 0.5882638
107.8157 | 0.5911062
107.9168 | 0.5939232
107.9971 | 0.5967151
108.0899 | 0.599483
108.1733 | 0.6022281
108.2725 | 0.6049506
108.3698 | 0.6076512
108.5073 | 0.6103311
108.5886 | 0.6129913
108.6819 | 0.6156314
108.8011 | 0.6182515
108.8842 | 0.6208502
108.9878 | 0.6234262
109.049 | 0.6259786
109.1446 | 0.6285064
109.1972 | 0.6310089
109.2688 | 0.6334856
109.3388 | 0.635936
109.3624 | 0.6383605
109.4366 | 0.6407604
109.499 | 0.6431359
109.5462 | 0.6454876
109.6033 | 0.6478154
109.6519 | 0.6501192
109.7204 | 0.6523994
109.7688 | 0.6546564
109.8188 | 0.6568894
109.8584 | 0.6590988
109.9035 | 0.6612847
109.9281 | 0.6634458
109.9686 | 0.6655812
109.9882 | 0.6676906
110.0017 | 0.6697737
110.0396 | 0.6718301
110.0543 | 0.6738599
110.0846 | 0.6758638
110.0706 | 0.6778418
110.0774 | 0.6797937
110.066 | 0.6817193
110.0836 | 0.6836187
110.0617 | 0.6854924
110.0692 | 0.6873407
110.072 | 0.6891643
110.0819 | 0.690963
110.0737 | 0.6927379
110.0801 | 0.6944893
110.0516 | 0.6962158
110.0502 | 0.6979165
110.0199 | 0.6995915
109.9945 | 0.7012392
109.9624 | 0.7028593
109.8907 | 0.7044523
109.8525 | 0.706017
109.8023 | 0.7075538
109.7502 | 0.7090629
109.6709 | 0.7105446
109.6044 | 0.7119993
109.54 | 0.7134261
109.4784 | 0.7148256
109.3761 | 0.7161981
109.3356 | 0.7175433
109.2381 | 0.7188619
109.1697 | 0.7201539
109.0877 | 0.7214191
108.9917 | 0.722658
108.9097 | 0.7238703
108.7971 | 0.7250558
108.698 | 0.7262144
108.5857 | 0.727346
108.4913 | 0.728451
108.3739 | 0.7295298
108.2659 | 0.7305825
108.1419 | 0.7316088
108.0019 | 0.7326077
107.8615 | 0.7335787
107.6993 | 0.7345218
107.5619 | 0.7354358
107.4131 | 0.7363207
107.233 | 0.7371764
107.044 | 0.7380021
106.8809 | 0.7387991
106.698 | 0.7395684
106.5144 | 0.7403105
106.3274 | 0.7410259
106.1405 | 0.7417141
105.9321 | 0.7423754
105.7341 | 0.7430095
105.5303 | 0.7436159
105.3113 | 0.7441947
105.0831 | 0.744746
104.8571 | 0.7452699
104.6536 | 0.7457664
104.3991 | 0.7462346
104.1443 | 0.7466753
103.9055 | 0.7470884
103.6308 | 0.7474733
103.3675 | 0.7478292
103.0882 | 0.7481563
102.8134 | 0.7484553
102.4974 | 0.7487258
102.2112 | 0.7489676
101.8733 | 0.7491805
101.5566 | 0.7493642
101.2274 | 0.7495194
100.8708 | 0.7496456
100.5318 | 0.7497429
100.1579 | 0.749812
99.7914 | 0.749853
99.4067 | 0.7498661
99.02551 | 0.7498511
98.61256 | 0.749808
98.18652 | 0.7497368
97.74071 | 0.7496373
97.29444 | 0.7495099
96.81889 | 0.7493543
96.36053 | 0.7491703
95.87882 | 0.7489584
95.36266 | 0.7487185
94.83962 | 0.7484501
94.30603 | 0.7481538
93.75957 | 0.7478301
93.21776 | 0.7474791
92.65457 | 0.7470994
92.04921 | 0.746691
91.46212 | 0.7462548
90.84516 | 0.7457901
90.21425 | 0.7452968
89.55911 | 0.7447754
88.88924 | 0.7442256
88.22162 | 0.7436474
87.5219 | 0.7430415
86.81895 | 0.7424081
86.107 | 0.7417476
85.37675 | 0.7410606
84.66519 | 0.7403471
83.91136 | 0.7396065
83.14688 | 0.7388381
82.37576 | 0.7380417
81.56308 | 0.7372165
80.7468 | 0.7363621
79.92205 | 0.7354792
79.05331 | 0.734568
78.1961 | 0.7336285
77.33011 | 0.732661
76.45608 | 0.7316656
75.55132 | 0.7306422
74.63806 | 0.729592
73.74963 | 0.7285161
72.8309 | 0.7274141
71.9362 | 0.7262856
70.99775 | 0.7251299
70.04913 | 0.7239469
69.09256 | 0.7227365
68.13648 | 0.7214988
67.17015 | 0.720234
66.20057 | 0.7189418
65.20523 | 0.7176224
64.21877 | 0.716276
63.1923 | 0.7149019
62.16104 | 0.7134991
61.14805 | 0.712068
60.13548 | 0.7106095
59.09157 | 0.7091243
58.0773 | 0.7076127
57.04136 | 0.706075
56.01091 | 0.7045111
54.95928 | 0.7029214
53.95686 | 0.7013064
52.913 | 0.6996659
51.86656 | 0.6979988
50.83221 | 0.6963047
49.76214 | 0.6945849
48.73571 | 0.6928389
47.66456 | 0.6910658
46.62345 | 0.6892658
45.54798 | 0.6874389
44.49051 | 0.6855851
43.43086 | 0.6837044
42.37652 | 0.6817981
41.3091 | 0.6798666
40.2631 | 0.6779091
39.19634 | 0.6759265
38.16415 | 0.6739185
37.09472 | 0.671885
36.07442 | 0.6698267
35.02904 | 0.6677432
33.98361 | 0.6656346
32.96348 | 0.6635014
31.92563 | 0.6613443
30.87932 | 0.6591629
29.87317 | 0.6569572
28.84191 | 0.654727
27.80568 | 0.6524715
26.79188 | 0.6501899
25.74838 | 0.6478825
24.73218 | 0.6455494
23.71836 | 0.6431902
22.70914 | 0.6408064
21.70116 | 0.6383998
20.7238 | 0.6359707
19.73638 | 0.6335192
18.75882 | 0.6310449
17.79703 | 0.6285473
16.81231 | 0.6260263
15.8621 | 0.6234818
14.88017 | 0.6209138
13.97272 | 0.6183229
12.9961 | 0.6157108
12.05814 | 0.6130771
11.13124 | 0.6104211
10.23085 | 0.6077434
9.263368 | 0.605044
8.358391 | 0.602322
7.468887 | 0.5995769
6.526025 | 0.5968074
5.606066 | 0.5940122
4.711829 | 0.5911918
3.814159 | 0.5883472
2.908986 | 0.5854784
1.999743 | 0.5825863
1.129536 | 0.5796727
0.2641345 | 0.5767386
-0.6032526 | 0.5737846
-1.458453 | 0.5708121
-2.29085 | 0.5678212
-3.132809 | 0.5648113
-3.975381 | 0.561782
-4.791423 | 0.558733
-5.61536 | 0.5556637
-6.441062 | 0.5525722
-7.27211 | 0.5494575
-8.092197 | 0.5463195
-8.912701 | 0.5431572
-9.711504 | 0.5399717
-10.52203 | 0.5367645
-11.31737 | 0.5335353
-12.09737 | 0.5302856
-12.87791 | 0.5270159
-13.65386 | 0.5237262
-14.41669 | 0.5204176
-15.16008 | 0.5170907
-15.91457 | 0.5137464
-16.63886 | 0.5103853
-17.37567 | 0.5070079
-18.11548 | 0.5036135
-18.82272 | 0.5002005
-19.55689 | 0.4967678
-20.25827 | 0.4933156
-20.98604 | 0.4898441
-21.69537 | 0.4863532
-22.39518 | 0.482844
-23.10618 | 0.4793159
-23.80058 | 0.4757689
-24.47222 | 0.4722037
-25.1659 | 0.4686203
-25.84379 | 0.4650191
-26.53167 | 0.4614002561
-27.19928 | 0.4577639
-27.87166 | 0.4541103
-28.52709 | 0.4504395
-29.18694 | 0.4467516
-29.82758 | 0.4430473
-30.48763 | 0.4393265
-31.13813 | 0.4355892
-31.74521 | 0.4318355
-32.39824 | 0.4280658
-33.00958 | 0.4242799
-33.63887 | 0.4204774
-34.24497 | 0.4166591
-34.86566 | 0.4128247
-35.49007 | 0.4089732
-36.08499 | 0.4051034
-36.68535 | 0.4012169
-37.27212 | 0.3973145
-37.85559 | 0.393396
-38.43429 | 0.389463
-39.01773 | 0.3855165
-39.56562 | 0.3815573
-40.13349 | 0.3775856
-40.69123 | 0.3736018
-41.25913 | 0.3696062
-41.80382 | 0.3655988
-42.33239 | 0.36158
-42.88204 | 0.3575495
-43.40874 | 0.3535069
-43.96538 | 0.3494512
-44.49777 | 0.3453813
-45.02577 | 0.3412967
-45.58971 | 0.3371962
-46.11072 | 0.33308
-46.65145 | 0.328949
-47.16584 | 0.3248043
-47.67349 | 0.3206464
-48.21203 | 0.3164768
-48.68245 | 0.3122966
-49.20746 | 0.3081054
-49.69059 | 0.3039037
-50.16918 | 0.2996915
-50.66611 | 0.2954688
-51.14497 | 0.2912355
-51.60574 | 0.2869914
-52.10539 | 0.2827365
-52.56208 | 0.278471
-53.06966 | 0.2741948
-53.50816 | 0.2699088
-53.96769 | 0.2656126
-54.43837 | 0.2613053
-54.88248 | 0.2569878
-55.33856 | 0.2526601
-55.77576 | 0.2483219
-56.21804 | 0.2439728
-56.67831 | 0.2396132
-57.0891 | 0.2352442
-57.53125 | 0.2308663
-57.93815 | 0.2264807
-58.36422 | 0.222088
-58.78577 | 0.2176879
-59.17452 | 0.213281
-59.60929 | 0.2088671
-60.01788 | 0.2044458
-60.4206 | 0.2000171
-60.82771 | 0.1955816
-61.2194 | 0.1911385
-61.64922 | 0.1866873
-62.03974 | 0.1822285
-62.4277 | 0.1777632
-62.8289 | 0.1732911
-63.2163 | 0.168813
-63.6282 | 0.1643286
-64.00591 | 0.1598374
-64.37386 | 0.1553406
-64.75898 | 0.1508382
-65.15133 | 0.1463298
-65.51237 | 0.1418157
-65.89215 | 0.1372962
-66.26952 | 0.1327714
-66.62722 | 0.1282409
-66.97659 | 0.1237046
-67.34727 | 0.1191632
-67.69727 | 0.114617
-68.04649 | 0.1100664
-68.38377 | 0.1055125
-68.73929 | 0.100955
-69.09631 | 0.09639333
-69.42886 | 0.09182749
-69.76481 | 0.08725736
-70.11538 | 0.08268339
-70.45337 | 0.07810607
-70.79546 | 0.07352604
-71.09068 | 0.06894471
-71.4274 | 0.06436283
-71.72611 | 0.05978025
-72.03489 | 0.0551972
-72.33007 | 0.05061346
-72.65352 | 0.04602812
-72.97251 | 0.04144084
-73.27735 | 0.03685133
-73.58162 | 0.03225909
-73.90443 | 0.02766447
-74.23485 | 0.02306731
-74.52843 | 0.01846779
-74.8314 | 0.01386658
-75.14992 | 0.009264081
-75.4439 | 0.004660685
-75.7446 | 5.687039e-05
-76.02634 | -0.004545978
-76.32414 | -0.009146474
-76.59237 | -0.01374454
-76.88342 | -0.01834061
-77.20705 | -0.022936
-77.4878 | -0.02753136
-77.76886 | -0.03212622
-78.0773 | -0.03672114
-78.36385 | -0.04131636
-78.66702 | -0.04591186
-78.97041 | -0.05050735
-79.27034 | -0.05510147
-79.54338 | -0.05969399
-79.82657 | -0.06428406
-80.12165 | -0.06887001
-80.41236 | -0.07345173
-80.6968 | -0.07802934
-80.97131 | -0.0826026
-81.22887 | -0.08717104
-81.5134 | -0.09173487
-81.76945 | -0.09629461
-82.04954 | -0.1008505
-82.31954 | -0.1054039
-82.59316 | -0.1099552
-82.88098 | -0.1145037
-83.13943 | -0.1190489
-83.40597 | -0.1235906
-83.6819 | -0.1281281
-83.93617 | -0.1326606
-84.19383 | -0.137187
-84.45674 | -0.1417073
-84.68824 | -0.1462212
-84.97834 | -0.1507291
-85.23667 | -0.1552317
-85.49445 | -0.159729
-85.73823 | -0.1642213
-86.00497 | -0.1687088
-86.24384 | -0.1731907
-86.49089 | -0.1776661
-86.76873 | -0.1821347
-87.00712 | -0.1865955
-87.26762 | -0.1910479
-87.50268 | -0.1954926
-87.7673 | -0.1999296
-88.02526 | -0.204359
-88.25178 | -0.2087813
-88.49938 | -0.2131972
-88.79314 | -0.2176065
-89.03768 | -0.2220088
-89.29005 | -0.2264038
-89.52194 | -0.2307899
-89.77327 | -0.2351668
-90.01347 | -0.239534
-90.2472 | -0.2438902
-90.47289 | -0.2482363
-90.73445 | -0.2525723
-90.96428 | -0.2568985
-91.21456 | -0.261216
-91.45121 | -0.2655243
-91.69967 | -0.2698234
-91.92877 | -0.2741145
-92.17885 | -0.2783967
-92.38519 | -0.2826687
-92.65065 | -0.2869308
-92.88897 | -0.291182
-93.11262 | -0.2954212
-93.34191 | -0.2996483
-93.55874 | -0.303863
-93.78448 | -0.3080644
-94.00928 | -0.3122524
-94.24811 | -0.3164277
-94.45678 | -0.3205913
-94.71143 | -0.3247437
-94.9366 | -0.3288849
-95.14789 | -0.3330142
-95.38723 | -0.3371312
-95.62354 | -0.3412363
-95.83056 | -0.3453284
-96.06787 | -0.3494065
-96.28866 | -0.3534696
-96.49088 | -0.3575172
-96.71401 | -0.3615499
-96.91165 | -0.3655676
-97.13079 | -0.369572
-97.36096 | -0.3735644
-97.60315 | -0.377545
-97.8062 | -0.3815133
-98.04751 | -0.3854689
-98.27312 | -0.389412
-98.49135 | -0.3933426
-98.67415 | -0.3972583
-98.88971 | -0.4011567
-99.0708 | -0.4050367
-99.2649 | -0.4088981
-99.44115 | -0.4127413
-99.6282 | -0.4165668
-99.82446 | -0.4203756
-100.0142 | -0.4241686
-100.2303 | -0.4279481
-100.4186 | -0.4317145
-100.6183 | -0.4354686
-100.8244 | -0.4392103
-101.0333 | -0.4429372
-101.2443 | -0.4466492
-101.4296 | -0.4503449
-101.5931 | -0.4540219
-101.7776 | -0.4576788
-101.9211 | -0.4613154
-102.0883 | -0.4649312
-102.2726 | -0.468527
-102.4252 | -0.4721032
-102.5967 | -0.4756599
-102.7381 | -0.4791984
-102.9305 | -0.4827199
-103.0754 | -0.4862251
-103.2705 | -0.4897135
-103.4378 | -0.4931856
-103.6168 | -0.4966403
-103.795 | -0.5000768
-103.9493 | -0.5034948
-104.0898 | -0.506893
-104.2446 | -0.5102708
-104.3927 | -0.513629
-104.5625 | -0.5169677
-104.7415 | -0.5202869
-104.8687 | -0.523588
-105.0291 | -0.5268712
-105.1911 | -0.5301366
-105.3766 | -0.5333834
-105.4972 | -0.5366104
-105.6475 | -0.5398163
-105.7743 | -0.5430009
-105.931 | -0.5461636
-106.0523 | -0.5493036
-106.1826 | -0.5524215
-106.3073 | -0.5555186
-106.4636 | -0.5585961
-106.602 | -0.5616547
-106.7436 | -0.5646942
-106.8648 | -0.5677139
-107.0058 | -0.5707142
-107.1295 | -0.5736941
-107.2733 | -0.5766526
-107.3969 | -0.5795899
-107.5126 | -0.5825051
-107.6269 | -0.5853966
-107.7145 | -0.5882638
-107.8157 | -0.5911062
-107.9168 | -0.5939232
-107.9971 | -0.5967151
-108.0899 | -0.599483
-108.1733 | -0.6022281
-108.2725 | -0.6049506
-108.3698 | -0.6076512
-108.5073 | -0.6103311
-108.5886 | -0.6129913
-108.6819 | -0.6156314
-108.8011 | -0.6182515
-108.8842 | -0.6208502
-108.9878 | -0.6234262
-109.049 | -0.6259786
-109.1446 | -0.6285064
-109.1972 | -0.6310089
-109.2688 | -0.6334856
-109.3388 | -0.635936
-109.3624 | -0.6383605
-109.4366 | -0.6407604
-109.499 | -0.6431359
-109.5462 | -0.6454876
-109.6033 | -0.6478154
-109.6519 | -0.6501192
-109.7204 | -0.6523994
-109.7688 | -0.6546564
-109.8188 | -0.6568894
-109.8584 | -0.6590988
-109.9035 | -0.6612847
-109.9281 | -0.6634458
-109.9686 | -0.6655812
-109.9882 | -0.6676906
-110.0017 | -0.6697737
-110.0396 | -0.6718301
-110.0543 | -0.6738599
-110.0846 | -0.6758638
-110.0706 | -0.6778418
-110.0774 | -0.6797937
-110.066 | -0.6817193
-110.0836 | -0.6836187
-110.0617 | -0.6854924
-110.0692 | -0.6873407
-110.072 | -0.6891643
-110.0819 | -0.690963
-110.0737 | -0.6927379
-110.0801 | -0.6944893
-110.0516 | -0.6962158
-110.0502 | -0.6979165
-110.0199 | -0.6995915
-109.9945 | -0.7012392
-109.9624 | -0.7028593
-109.8907 | -0.7044523
-109.8525 | -0.706017
-109.8023 | -0.7075538
-109.7502 | -0.7090629
-109.6709 | -0.7105446
-109.6044 | -0.7119993
-109.54 | -0.7134261
-109.4784 | -0.7148256
-109.3761 | -0.7161981
-109.3356 | -0.7175433
-109.2381 | -0.7188619
-109.1697 | -0.7201539
-109.0877 | -0.7214191
-108.9917 | -0.722658
-108.9097 | -0.7238703
-108.7971 | -0.7250558
-108.698 | -0.7262144
-108.5857 | -0.727346
-108.4913 | -0.728451
-108.3739 | -0.7295298
-108.2659 | -0.7305825
-108.1419 | -0.7316088
-108.0019 | -0.7326077
-107.8615 | -0.7335787
-107.6993 | -0.7345218
-107.5619 | -0.7354358
-107.4131 | -0.7363207
-107.233 | -0.7371764
-107.044 | -0.7380021
-106.8809 | -0.7387991
-106.698 | -0.7395684
-106.5144 | -0.7403105
-106.3274 | -0.7410259
-106.1405 | -0.7417141
-105.9321 | -0.7423754
-105.7341 | -0.7430095
-105.5303 | -0.7436159
-105.3113 | -0.7441947
-105.0831 | -0.744746
-104.8571 | -0.7452699
-104.6536 | -0.7457664
-104.3991 | -0.7462346
-104.1443 | -0.7466753
-103.9055 | -0.7470884
-103.6308 | -0.7474733
-103.3675 | -0.7478292
-103.0882 | -0.7481563
-102.8134 | -0.7484553
-102.4974 | -0.7487258
-102.2112 | -0.7489676
-101.8733 | -0.7491805
-101.5566 | -0.7493642
-101.2274 | -0.7495194
-100.8708 | -0.7496456
-100.5318 | -0.7497429
-100.1579 | -0.749812
-99.7914 | -0.749853
-99.4067 | -0.7498661
-99.02551 | -0.7498511
-98.61256 | -0.749808
-98.18652 | -0.7497368
-97.74071 | -0.7496373
-97.29444 | -0.7495099
-96.81889 | -0.7493543
-96.36053 | -0.7491703
-95.87882 | -0.7489584
-95.36266 | -0.7487185
-94.83962 | -0.7484501
-94.30603 | -0.7481538
-93.75957 | -0.7478301
-93.21776 | -0.7474791
-92.65457 | -0.7470994
-92.04921 | -0.746691
-91.46212 | -0.7462548
-90.84516 | -0.7457901
-90.21425 | -0.7452968
-89.55911 | -0.7447754
-88.88924 | -0.7442256
-88.22162 | -0.7436474
-87.5219 | -0.7430415
-86.81895 | -0.7424081
-86.107 | -0.7417476
-85.37675 | -0.7410606
-84.66519 | -0.7403471
-83.91136 | -0.7396065
-83.14688 | -0.7388381
-82.37576 | -0.7380417
-81.56308 | -0.7372165
-80.7468 | -0.7363621
-79.92205 | -0.7354792
-79.05331 | -0.734568
-78.1961 | -0.7336285
-77.33011 | -0.732661
-76.45608 | -0.7316656
-75.55132 | -0.7306422
-74.63806 | -0.729592
-73.74963 | -0.7285161
-72.8309 | -0.7274141
-71.9362 | -0.7262856
-70.99775 | -0.7251299
-70.04913 | -0.7239469
-69.09256 | -0.7227365
-68.13648 | -0.7214988
-67.17015 | -0.720234
-66.20057 | -0.7189418
-65.20523 | -0.7176224
-64.21877 | -0.716276
-63.1923 | -0.7149019
-62.16104 | -0.7134991
-61.14805 | -0.712068
-60.13548 | -0.7106095
-59.09157 | -0.7091243
-58.0773 | -0.7076127
-57.04136 | -0.706075
-56.01091 | -0.7045111
-54.95928 | -0.7029214
-53.95686 | -0.7013064
-52.913 | -0.6996659
-51.86656 | -0.6979988
-50.83221 | -0.6963047
-49.76214 | -0.6945849
-48.73571 | -0.6928389
-47.66456 | -0.6910658
-46.62345 | -0.6892658
-45.54798 | -0.6874389
-44.49051 | -0.6855851
-43.43086 | -0.6837044
-42.37652 | -0.6817981
-41.3091 | -0.6798666
-40.2631 | -0.6779091
-39.19634 | -0.6759265
-38.16415 | -0.6739185
-37.09472 | -0.671885
-36.07442 | -0.6698267
-35.02904 | -0.6677432
-33.98361 | -0.6656346
-32.96348 | -0.6635014
-31.92563 | -0.6613443
-30.87932 | -0.6591629
-29.87317 | -0.6569572
-28.84191 | -0.654727
-27.80568 | -0.6524715
-26.79188 | -0.6501899
-25.74838 | -0.6478825
-24.73218 | -0.6455494
-23.71836 | -0.6431902
-22.70914 | -0.6408064
-21.70116 | -0.6383998
-20.7238 | -0.6359707
-19.73638 | -0.6335192
-18.75882 | -0.6310449
-17.79703 | -0.6285473
-16.81231 | -0.6260263
-15.8621 | -0.6234818
-14.88017 | -0.6209138
-13.97272 | -0.6183229
-12.9961 | -0.6157108
-12.05814 | -0.6130771
-11.13124 | -0.6104211
-10.23085 | -0.6077434
-9.263368 | -0.605044
-8.358391 | -0.602322
-7.468887 | -0.5995769
-6.526025 | -0.5968074
-5.606066 | -0.5940122
-4.711829 | -0.5911918
-3.814159 | -0.5883472
-2.908986 | -0.5854784
-1.999743 | -0.5825863
-1.129536 | -0.5796727
-0.2641345 | -0.5767386
0.6032526 | -0.5737846
1.458453 | -0.5708121
2.29085 | -0.5678212
3.132809 | -0.5648113
3.975381 | -0.561782
4.791423 | -0.558733
5.61536 | -0.5556637
6.441062 | -0.5525722
7.27211 | -0.5494575
8.092197 | -0.5463195
8.912701 | -0.5431572
9.711504 | -0.5399717
10.52203 | -0.5367645
11.31737 | -0.5335353
12.09737 | -0.5302856
12.87791 | -0.5270159
13.65386 | -0.5237262
14.41669 | -0.5204176
15.16008 | -0.5170907
15.91457 | -0.5137464
16.63886 | -0.5103853
17.37567 | -0.5070079
18.11548 | -0.5036135
18.82272 | -0.5002005
19.55689 | -0.4967678
20.25827 | -0.4933156
20.98604 | -0.4898441
21.69537 | -0.4863532
22.39518 | -0.482844
23.10618 | -0.4793159
23.80058 | -0.4757689
24.47222 | -0.4722037
25.1659 | -0.4686203
25.84379 | -0.4650191
26.53167 | -0.4614002561
27.19928 | -0.4577639
27.87166 | -0.4541103
28.52709 | -0.4504395
29.18694 | -0.4467516
29.82758 | -0.4430473
30.48763 | -0.4393265
31.13813 | -0.4355892
31.74521 | -0.4318355
32.39824 | -0.4280658
33.00958 | -0.4242799
33.63887 | -0.4204774
34.24497 | -0.4166591
34.86566 | -0.4128247
35.49007 | -0.4089732
36.08499 | -0.4051034
36.68535 | -0.4012169
37.27212 | -0.3973145
37.85559 | -0.393396
38.43429 | -0.389463
39.01773 | -0.3855165
39.56562 | -0.3815573
40.13349 | -0.3775856
40.69123 | -0.3736018
41.25913 | -0.3696062
41.80382 | -0.3655988
42.33239 | -0.36158
42.88204 | -0.3575495
43.40874 | -0.3535069
43.96538 | -0.3494512
44.49777 | -0.3453813
45.02577 | -0.3412967
45.58971 | -0.3371962
46.11072 | -0.33308
46.65145 | -0.328949
47.16584 | -0.3248043
47.67349 | -0.3206464
48.21203 | -0.3164768
48.68245 | -0.3122966
49.20746 | -0.3081054
49.69059 | -0.3039037
50.16918 | -0.2996915
50.66611 | -0.2954688
51.14497 | -0.2912355
51.60574 | -0.2869914
52.10539 | -0.2827365
52.56208 | -0.278471
53.06966 | -0.2741948
53.50816 | -0.2699088
53.96769 | -0.2656126
54.43837 | -0.2613053
54.88248 | -0.2569878
55.33856 | -0.2526601
55.77576 | -0.2483219
56.21804 | -0.2439728
56.67831 | -0.2396132
57.0891 | -0.2352442
57.53125 | -0.2308663
57.93815 | -0.2264807
58.36422 | -0.222088
58.78577 | -0.2176879
59.17452 | -0.213281
59.60929 | -0.2088671
60.01788 | -0.2044458
60.4206 | -0.2000171
60.82771 | -0.1955816
61.2194 | -0.1911385
61.64922 | -0.1866873
62.03974 | -0.1822285
62.4277 | -0.1777632
62.8289 | -0.1732911
63.2163 | -0.168813
63.6282 | -0.1643286
64.00591 | -0.1598374
64.37386 | -0.1553406
64.75898 | -0.1508382
65.15133 | -0.1463298
65.51237 | -0.1418157
65.89215 | -0.1372962
66.26952 | -0.1327714
66.62722 | -0.1282409
66.97659 | -0.1237046
67.34727 | -0.1191632
67.69727 | -0.114617
68.04649 | -0.1100664
68.38377 | -0.1055125
68.73929 | -0.100955
69.09631 | -0.09639333
69.42886 | -0.09182749
69.76481 | -0.08725736
70.11538 | -0.08268339
70.45337 | -0.07810607
70.79546 | -0.07352604
71.09068 | -0.06894471
71.4274 | -0.06436283
71.72611 | -0.05978025
72.03489 | -0.0551972
72.33007 | -0.05061346
72.65352 | -0.04602812
72.97251 | -0.04144084
73.27735 | -0.03685133
73.58162 | -0.03225909
73.90443 | -0.02766447
74.23485 | -0.02306731
74.52843 | -0.01846779
74.8314 | -0.01386658
75.14992 | -0.009264081
75.4439 | -0.004660685