## Sheet1
101.936 | 9.069074e-05
102.4365 | 0.007767615
102.9119 | 0.01544179
103.3711 | 0.02311171
103.84 | 0.03077669
104.293 | 0.03843686
104.7883 | 0.04609215
105.2316 | 0.05374323
105.7129 | 0.06139095
106.2241 | 0.06903556
106.7275 | 0.07667827
107.2095 | 0.08431975
107.6913 | 0.09195935
108.1976 | 0.09959689
108.7103 | 0.1072328
109.22 | 0.114867
109.7237 | 0.1224979
110.2214 | 0.1301244
110.7049 | 0.1377459
111.2103 | 0.1453617
111.7089 | 0.1529714
112.1775 | 0.1605766
112.6805 | 0.1681776
113.1685 | 0.1757732
113.6792 | 0.1833631
114.1409 | 0.1909473
114.6474 | 0.1985243
115.1122 | 0.2060938
115.6188 | 0.2136563
116.0966 | 0.2212107
116.5965 | 0.2287567
117.071 | 0.2362933
117.5691 | 0.2438196
118.0708 | 0.2513357
118.5244 | 0.2588419
119.0222 | 0.2663386
119.5156 | 0.2738252
119.9946 | 0.2813015
120.4724 | 0.2887673
120.9491 | 0.2962231
121.4333 | 0.3036686
121.9322 | 0.311103
122.4114 | 0.3185256
122.884 | 0.3259363
123.3674 | 0.3333351
123.8308 | 0.3407223
124.3462 | 0.3480978
124.8111 | 0.3554603
125.2471 | 0.3628093
125.7297 | 0.370145
126.2058 | 0.3774675
126.6715 | 0.3847754
127.1393 | 0.3920681
127.6057 | 0.3993464
128.0387 | 0.4066092
128.4785 | 0.4138543
128.9047 | 0.4210808
129.38 | 0.4282886
129.815 | 0.435479
130.2719 | 0.4426534
130.7126 | 0.4498124
131.1597 | 0.456956
131.6307 | 0.4640832
132.0712 | 0.4711941
132.5353 | 0.4782885
132.9819 | 0.4853643
133.4155 | 0.4924221
133.858 | 0.4994618
134.2963 | 0.5064827
134.7275 | 0.5134852
135.176 | 0.5204697
135.5918 | 0.5274356
136.0263 | 0.5343818
136.4543 | 0.5413079
136.8821 | 0.5482134
137.2958 | 0.5550976
137.7131 | 0.5619597
138.1466 | 0.5687995
138.5475 | 0.5756167
138.9508 | 0.582411
139.3599 | 0.5891828
139.7576 | 0.5959321
140.1503 | 0.6026583
140.557 | 0.6093613
140.9804 | 0.6160415
141.41 | 0.6227005
141.8118 | 0.6293381
142.2262 | 0.6359532
142.6223 | 0.6425454
143.0394 | 0.6491137
143.4285 | 0.6556569
143.8364 | 0.6621741
144.2329 | 0.6686646
144.632 | 0.675128
145.0135 | 0.6815644
145.3982 | 0.6879731
145.7685 | 0.694354
146.1558 | 0.7007079
146.5592 | 0.7070367
146.9787 | 0.7133421
147.3768 | 0.7196244
147.785 | 0.7258831
148.1862 | 0.7321172
148.5899 | 0.7383251
148.9765 | 0.7445044
149.3711 | 0.7506541
149.7275 | 0.7567741
150.1315 | 0.7628648
150.4839 | 0.7689268
150.9003 | 0.7749599
151.2874 | 0.7809639
151.665 | 0.7869388
152.0359 | 0.7928852
152.4517 | 0.798803
152.846 | 0.8046915
153.2406 | 0.8105498
153.6492 | 0.8163772
154.023 | 0.8221729
154.4247 | 0.827936
154.8198 | 0.8336656
155.1893 | 0.8393616
155.5988 | 0.8450252
155.9645 | 0.8506563
156.3745 | 0.8562552
156.7641 | 0.8618219
157.1876 | 0.8673564
157.5846 | 0.8728587
157.9783 | 0.8783285
158.401 | 0.8837657
158.7897 | 0.8891695
159.2219 | 0.8945394
159.6382 | 0.8998744
160.0476 | 0.9051738
160.4234 | 0.9104375
160.8602 | 0.9156663
161.2877 | 0.9208602
161.7309 | 0.9260203
162.1474 | 0.9311474
162.6152 | 0.9362415
163.0596 | 0.9413023
163.5171 | 0.9463295
163.9911 | 0.9513236
164.4604 | 0.9562837
164.9059 | 0.9612076
165.3623 | 0.9660935
165.8084 | 0.9709399
166.2689 | 0.9757456
166.7307 | 0.9805107
167.2008 | 0.9852363
167.6541 | 0.9899227
168.1257 | 0.9945713
168.637 | 0.9991841
169.1609 | 1.003762
169.6888 | 1.008306
170.1936 | 1.012816
170.7253 | 1.01729
171.2727 | 1.021729
171.825 | 1.026131
172.3779 | 1.030496
172.9113 | 1.034822
173.4489 | 1.039108
173.9887 | 1.043353
174.538 | 1.047557
175.1169 | 1.05172
175.6713 | 1.055841
176.2277 | 1.05992
176.7868 | 1.063958
177.3511 | 1.067954
177.9582 | 1.071909
178.5156 | 1.075822
179.1213 | 1.079695
179.7411 | 1.083529
180.3316 | 1.087323
180.9601 | 1.091078
181.5911 | 1.094794
182.2558 | 1.098472
182.9013 | 1.102111
183.5287 | 1.105711
184.1963 | 1.109272
184.8609 | 1.112794
185.5098 | 1.116275
186.1822 | 1.119712
186.8095 | 1.123106
187.4469 | 1.126453
188.0699 | 1.129753
188.6929 | 1.133005
189.318 | 1.136211
189.9209 | 1.139369
190.5585 | 1.142483
191.2188 | 1.145553
191.8812 | 1.148582
192.5493 | 1.151571
193.2706 | 1.154521
193.955 | 1.157432
194.6273 | 1.160304
195.3281 | 1.163134
195.9881 | 1.165923
196.6697 | 1.168668
197.3038 | 1.171368
197.9417 | 1.17402
198.5749 | 1.176623
199.1808 | 1.179177
199.8042 | 1.181683
200.403 | 1.184142
201.0373 | 1.186556
201.63 | 1.188924
202.2574 | 1.191249
202.8545 | 1.19353
203.4816 | 1.195769
204.0909 | 1.197965
204.6914 | 1.200119
205.2843 | 1.202229
205.8676 | 1.204294
206.4192 | 1.206313
206.9493 | 1.208285
207.4769 | 1.210208
207.9914 | 1.212084
208.4995 | 1.213915
208.9926 | 1.215701
209.5274 | 1.217443
209.9754 | 1.219141
210.4398 | 1.220794
210.9072 | 1.222402
211.3413 | 1.223965
211.7444 | 1.225482
212.1542 | 1.226954
212.5231 | 1.228379
212.8587 | 1.229757
213.1967 | 1.231088
213.4959 | 1.232371
213.7908 | 1.233606
214.0157 | 1.234794
214.2538 | 1.235935
214.4784 | 1.237032
214.6987 | 1.238082
214.8561 | 1.239088
215.0209 | 1.240049
215.137 | 1.240966
215.2476 | 1.241837
215.3065 | 1.242664
215.3857 | 1.243445
215.3621 | 1.244181
215.3275 | 1.244869
215.2432 | 1.245509
215.1188 | 1.246101
214.9835 | 1.246646
214.8026 | 1.247143
214.5445 | 1.247591
214.297 | 1.247991
213.9684 | 1.248344
213.5954 | 1.24865
213.192 | 1.248909
212.733 | 1.249121
212.1874 | 1.249286
211.6076 | 1.249403
210.9594 | 1.249471
210.2203 | 1.249491
209.4184 | 1.249463
208.5435 | 1.249387
207.5576 | 1.249262
206.5419 | 1.249089
205.3992 | 1.248869
204.2146 | 1.248602
202.9314 | 1.248288
201.5635 | 1.247929
200.112 | 1.247525
198.6095 | 1.247077
197.0355 | 1.246587
195.3803 | 1.246052
193.6222 | 1.245473
191.755 | 1.244847
189.8467 | 1.244173
187.8296 | 1.24345
185.7208 | 1.242678
183.5146 | 1.241856
181.2581 | 1.240985
178.9437 | 1.240065
176.5332 | 1.239098
174.0973 | 1.238084
171.6001 | 1.237024
169.0772 | 1.235918
166.4659 | 1.234769
163.8471 | 1.233576
161.1988 | 1.232338
158.5126 | 1.231057
155.7683 | 1.229731
153.0179 | 1.228359
150.2538 | 1.226942
147.4628 | 1.225478
144.6115 | 1.223968
141.7412 | 1.222413
138.9285 | 1.220811
136.0722 | 1.219162
133.2077 | 1.217468
130.3037 | 1.215727
127.4584 | 1.21394
124.6328 | 1.212105
121.7337 | 1.210223
118.9089 | 1.208294
116.0895 | 1.20632
113.3 | 1.2043
110.5189 | 1.202235
107.7118 | 1.200125
105.0028 | 1.197969
102.3206 | 1.195768
99.65821 | 1.193522
96.98746 | 1.191231
94.33734 | 1.188895
91.7483 | 1.186512
89.18865 | 1.184084
86.65402 | 1.181609
84.16054 | 1.179089
81.7002 | 1.176523
79.23719 | 1.173912
76.84605 | 1.171258
74.48074 | 1.168561
72.18341 | 1.165821
69.9201 | 1.16304
67.70968 | 1.160219
65.54047 | 1.157355
63.33971 | 1.15445
61.19371 | 1.151502
59.1028 | 1.14851
57.05011 | 1.145474
55.01656 | 1.142392
53.01826 | 1.139265
51.04201 | 1.136092
49.1197 | 1.132875
47.18411 | 1.129612
45.3115 | 1.126305
43.47019 | 1.122955
41.66933 | 1.119561
39.88824 | 1.116126
38.13821 | 1.112651
36.46834 | 1.109137
34.81255 | 1.105585
33.18333 | 1.101995
31.55284 | 1.098365
29.96978 | 1.094696
28.37904 | 1.090987
26.84266 | 1.087235
25.31256 | 1.083441
23.7891 | 1.079604
22.30625 | 1.075724
20.84289 | 1.071801
19.42186 | 1.067838
18.02569 | 1.063835
16.6559 | 1.059792
15.26289 | 1.055709
13.92032 | 1.051585
12.60083 | 1.047421
11.2941 | 1.043217
10.02314 | 1.038972
8.753735 | 1.034689
7.493481 | 1.030367
6.254755 | 1.026008
5.084344 | 1.021614
3.910083 | 1.017185
2.715373 | 1.012722
1.575342 | 1.008223
0.4273183 | 1.003687
-0.6961852 | 0.9991117
-1.820866 | 0.9944978
-2.95045 | 0.9898445
-4.064391 | 0.9851506
-5.17458 | 0.9804164
-6.245658 | 0.9756414
-7.310288 | 0.9708257
-8.363492 | 0.9659701
-9.402767 | 0.9610774
-10.42554 | 0.9561498
-11.43792 | 0.9511881
-12.41346 | 0.9461938
-13.4087 | 0.9411673
-14.35894 | 0.9361087
-15.30374 | 0.9310182
-16.24305 | 0.9258946
-17.18858 | 0.9207366
-18.11295 | 0.915544
-19.05711 | 0.9103145
-19.97553 | 0.9050467
-20.8988 | 0.8997415
-21.80073 | 0.8944
-22.68865 | 0.889024
-23.5934 | 0.8836142
-24.47386 | 0.8781705
-25.33217 | 0.8726947
-26.17872 | 0.867187
-27.02676 | 0.8616483
-27.87161 | 0.856079
-28.70212 | 0.8504784
-29.54812 | 0.8448461
-30.37471 | 0.8391813
-31.18568 | 0.8334846
-32.01873 | 0.8277566
-32.79974 | 0.8219981
-33.64314 | 0.8162082
-34.39489 | 0.810387
-35.18045 | 0.8045353
-35.93904 | 0.7986529
-36.71892 | 0.7927408
-37.4776 | 0.7867988
-38.24419 | 0.7808266
-39.00802 | 0.7748246
-39.73395 | 0.7687925
-40.5025 | 0.7627291
-41.23448 | 0.756634
-42.00065 | 0.7505078
-42.74384 | 0.7443501
-43.45999 | 0.738162
-44.18432 | 0.7319465
-44.89794 | 0.7257063
-45.58844 | 0.7194435
-46.30061 | 0.7131592
-46.97853 | 0.7068523
-47.6549 | 0.7005206
-48.33904 | 0.6941627
-49.04597 | 0.6877778
-49.74703 | 0.6813652
-50.42341 | 0.6749237
-51.09902 | 0.6684528
-51.80724 | 0.6619534
-52.47209 | 0.6554273
-53.13974 | 0.6488768
-53.79171 | 0.6423036
-54.43716 | 0.6357088
-55.05765 | 0.6290938
-55.6958 | 0.622459
-56.30317 | 0.6158047
-56.93754 | 0.6091309
-57.5752 | 0.6024366
-58.18262 | 0.5957197
-58.83849 | 0.5889778
-59.44853 | 0.5822089
-60.11699 | 0.5754121
-60.75089 | 0.5685882
-61.36633 | 0.5617384
-61.98913 | 0.5548645
-62.63774 | 0.5479685
-63.24215 | 0.541053
-63.84675 | 0.5341195
-64.43887 | 0.5271701
-65.02444 | 0.5202064
-65.60158 | 0.5132279
-66.19789 | 0.5062335
-66.79602 | 0.4992235
-67.38625 | 0.492197
-67.95344 | 0.4851525
-68.52395 | 0.47809
-69.13621 | 0.471008
-69.70307 | 0.4639054
-70.30542 | 0.4567825
-70.88287 | 0.4496398
-71.45172 | 0.442478
-72.01101 | 0.4352974
-72.57535 | 0.4280984
-73.14273 | 0.4208828
-73.67583 | 0.4136528
-74.24404 | 0.4064087
-74.78337 | 0.39915
-75.33939 | 0.3918773
-75.89956 | 0.3845901
-76.43911 | 0.3772875
-76.98455 | 0.369969
-77.53981 | 0.3626347
-78.09814 | 0.3552854
-78.65917 | 0.3479221
-79.20431 | 0.340545
-79.74055 | 0.3331549
-80.28711 | 0.3257533
-80.79907 | 0.3183413
-81.36405 | 0.310919
-81.86925 | 0.3034872
-82.4046 | 0.2960465
-82.92412 | 0.2885965
-83.44128 | 0.2811366
-83.96327 | 0.2736661
-84.47749 | 0.2661847
-84.99048 | 0.2586924
-85.50955 | 0.2511894
-86.00264 | 0.243675
-86.53191 | 0.2361491
-87.04983 | 0.2286122
-87.55343 | 0.2210658
-88.0628 | 0.2135115
-88.56397 | 0.2059506
-89.04487 | 0.198384
-89.54707 | 0.1908121
-90.025 | 0.1832353
-90.53223 | 0.1756534
-91.02337 | 0.1680651
-91.531 | 0.1604696
-92.04122 | 0.1528661
-92.54651 | 0.1452551
-93.01767 | 0.1376379
-93.53138 | 0.1300153
-94.02649 | 0.122387
-94.51749 | 0.1147542
-95.00476 | 0.1071175
-95.51788 | 0.09947653
-96.00081 | 0.09183222
-96.49669 | 0.08418659
-97.01782 | 0.07653975
-97.49698 | 0.06889061
-97.96963 | 0.06123982
-98.48986 | 0.05358693
-98.99285 | 0.04593054
-99.47205 | 0.03827002
-99.97683 | 0.03060537
-100.4715 | 0.02293621
-100.9678 | 0.01526295
-101.4629 | 0.007586917
-101.936 | -9.069074e-05
-102.4365 | -0.007767615
-102.9119 | -0.01544179
-103.3711 | -0.02311171
-103.84 | -0.03077669
-104.293 | -0.03843686
-104.7883 | -0.04609215
-105.2316 | -0.05374323
-105.7129 | -0.06139095
-106.2241 | -0.06903556
-106.7275 | -0.07667827
-107.2095 | -0.08431975
-107.6913 | -0.09195935
-108.1976 | -0.09959689
-108.7103 | -0.1072328
-109.22 | -0.114867
-109.7237 | -0.1224979
-110.2214 | -0.1301244
-110.7049 | -0.1377459
-111.2103 | -0.1453617
-111.7089 | -0.1529714
-112.1775 | -0.1605766
-112.6805 | -0.1681776
-113.1685 | -0.1757732
-113.6792 | -0.1833631
-114.1409 | -0.1909473
-114.6474 | -0.1985243
-115.1122 | -0.2060938
-115.6188 | -0.2136563
-116.0966 | -0.2212107
-116.5965 | -0.2287567
-117.071 | -0.2362933
-117.5691 | -0.2438196
-118.0708 | -0.2513357
-118.5244 | -0.2588419
-119.0222 | -0.2663386
-119.5156 | -0.2738252
-119.9946 | -0.2813015
-120.4724 | -0.2887673
-120.9491 | -0.2962231
-121.4333 | -0.3036686
-121.9322 | -0.311103
-122.4114 | -0.3185256
-122.884 | -0.3259363
-123.3674 | -0.3333351
-123.8308 | -0.3407223
-124.3462 | -0.3480978
-124.8111 | -0.3554603
-125.2471 | -0.3628093
-125.7297 | -0.370145
-126.2058 | -0.3774675
-126.6715 | -0.3847754
-127.1393 | -0.3920681
-127.6057 | -0.3993464
-128.0387 | -0.4066092
-128.4785 | -0.4138543
-128.9047 | -0.4210808
-129.38 | -0.4282886
-129.815 | -0.435479
-130.2719 | -0.4426534
-130.7126 | -0.4498124
-131.1597 | -0.456956
-131.6307 | -0.4640832
-132.0712 | -0.4711941
-132.5353 | -0.4782885
-132.9819 | -0.4853643
-133.4155 | -0.4924221
-133.858 | -0.4994618
-134.2963 | -0.5064827
-134.7275 | -0.5134852
-135.176 | -0.5204697
-135.5918 | -0.5274356
-136.0263 | -0.5343818
-136.4543 | -0.5413079
-136.8821 | -0.5482134
-137.2958 | -0.5550976
-137.7131 | -0.5619597
-138.1466 | -0.5687995
-138.5475 | -0.5756167
-138.9508 | -0.582411
-139.3599 | -0.5891828
-139.7576 | -0.5959321
-140.1503 | -0.6026583
-140.557 | -0.6093613
-140.9804 | -0.6160415
-141.41 | -0.6227005
-141.8118 | -0.6293381
-142.2262 | -0.6359532
-142.6223 | -0.6425454
-143.0394 | -0.6491137
-143.4285 | -0.6556569
-143.8364 | -0.6621741
-144.2329 | -0.6686646
-144.632 | -0.675128
-145.0135 | -0.6815644
-145.3982 | -0.6879731
-145.7685 | -0.694354
-146.1558 | -0.7007079
-146.5592 | -0.7070367
-146.9787 | -0.7133421
-147.3768 | -0.7196244
-147.785 | -0.7258831
-148.1862 | -0.7321172
-148.5899 | -0.7383251
-148.9765 | -0.7445044
-149.3711 | -0.7506541
-149.7275 | -0.7567741
-150.1315 | -0.7628648
-150.4839 | -0.7689268
-150.9003 | -0.7749599
-151.2874 | -0.7809639
-151.665 | -0.7869388
-152.0359 | -0.7928852
-152.4517 | -0.798803
-152.846 | -0.8046915
-153.2406 | -0.8105498
-153.6492 | -0.8163772
-154.023 | -0.8221729
-154.4247 | -0.827936
-154.8198 | -0.8336656
-155.1893 | -0.8393616
-155.5988 | -0.8450252
-155.9645 | -0.8506563
-156.3745 | -0.8562552
-156.7641 | -0.8618219
-157.1876 | -0.8673564
-157.5846 | -0.8728587
-157.9783 | -0.8783285
-158.401 | -0.8837657
-158.7897 | -0.8891695
-159.2219 | -0.8945394
-159.6382 | -0.8998744
-160.0476 | -0.9051738
-160.4234 | -0.9104375
-160.8602 | -0.9156663
-161.2877 | -0.9208602
-161.7309 | -0.9260203
-162.1474 | -0.9311474
-162.6152 | -0.9362415
-163.0596 | -0.9413023
-163.5171 | -0.9463295
-163.9911 | -0.9513236
-164.4604 | -0.9562837
-164.9059 | -0.9612076
-165.3623 | -0.9660935
-165.8084 | -0.9709399
-166.2689 | -0.9757456
-166.7307 | -0.9805107
-167.2008 | -0.9852363
-167.6541 | -0.9899227
-168.1257 | -0.9945713
-168.637 | -0.9991841
-169.1609 | -1.003762
-169.6888 | -1.008306
-170.1936 | -1.012816
-170.7253 | -1.01729
-171.2727 | -1.021729
-171.825 | -1.026131
-172.3779 | -1.030496
-172.9113 | -1.034822
-173.4489 | -1.039108
-173.9887 | -1.043353
-174.538 | -1.047557
-175.1169 | -1.05172
-175.6713 | -1.055841
-176.2277 | -1.05992
-176.7868 | -1.063958
-177.3511 | -1.067954
-177.9582 | -1.071909
-178.5156 | -1.075822
-179.1213 | -1.079695
-179.7411 | -1.083529
-180.3316 | -1.087323
-180.9601 | -1.091078
-181.5911 | -1.094794
-182.2558 | -1.098472
-182.9013 | -1.102111
-183.5287 | -1.105711
-184.1963 | -1.109272
-184.8609 | -1.112794
-185.5098 | -1.116275
-186.1822 | -1.119712
-186.8095 | -1.123106
-187.4469 | -1.126453
-188.0699 | -1.129753
-188.6929 | -1.133005
-189.318 | -1.136211
-189.9209 | -1.139369
-190.5585 | -1.142483
-191.2188 | -1.145553
-191.8812 | -1.148582
-192.5493 | -1.151571
-193.2706 | -1.154521
-193.955 | -1.157432
-194.6273 | -1.160304
-195.3281 | -1.163134
-195.9881 | -1.165923
-196.6697 | -1.168668
-197.3038 | -1.171368
-197.9417 | -1.17402
-198.5749 | -1.176623
-199.1808 | -1.179177
-199.8042 | -1.181683
-200.403 | -1.184142
-201.0373 | -1.186556
-201.63 | -1.188924
-202.2574 | -1.191249
-202.8545 | -1.19353
-203.4816 | -1.195769
-204.0909 | -1.197965
-204.6914 | -1.200119
-205.2843 | -1.202229
-205.8676 | -1.204294
-206.4192 | -1.206313
-206.9493 | -1.208285
-207.4769 | -1.210208
-207.9914 | -1.212084
-208.4995 | -1.213915
-208.9926 | -1.215701
-209.5274 | -1.217443
-209.9754 | -1.219141
-210.4398 | -1.220794
-210.9072 | -1.222402
-211.3413 | -1.223965
-211.7444 | -1.225482
-212.1542 | -1.226954
-212.5231 | -1.228379
-212.8587 | -1.229757
-213.1967 | -1.231088
-213.4959 | -1.232371
-213.7908 | -1.233606
-214.0157 | -1.234794
-214.2538 | -1.235935
-214.4784 | -1.237032
-214.6987 | -1.238082
-214.8561 | -1.239088
-215.0209 | -1.240049
-215.137 | -1.240966
-215.2476 | -1.241837
-215.3065 | -1.242664
-215.3857 | -1.243445
-215.3621 | -1.244181
-215.3275 | -1.244869
-215.2432 | -1.245509
-215.1188 | -1.246101
-214.9835 | -1.246646
-214.8026 | -1.247143
-214.5445 | -1.247591
-214.297 | -1.247991
-213.9684 | -1.248344
-213.5954 | -1.24865
-213.192 | -1.248909
-212.733 | -1.249121
-212.1874 | -1.249286
-211.6076 | -1.249403
-210.9594 | -1.249471
-210.2203 | -1.249491
-209.4184 | -1.249463
-208.5435 | -1.249387
-207.5576 | -1.249262
-206.5419 | -1.249089
-205.3992 | -1.248869
-204.2146 | -1.248602
-202.9314 | -1.248288
-201.5635 | -1.247929
-200.112 | -1.247525
-198.6095 | -1.247077
-197.0355 | -1.246587
-195.3803 | -1.246052
-193.6222 | -1.245473
-191.755 | -1.244847
-189.8467 | -1.244173
-187.8296 | -1.24345
-185.7208 | -1.242678
-183.5146 | -1.241856
-181.2581 | -1.240985
-178.9437 | -1.240065
-176.5332 | -1.239098
-174.0973 | -1.238084
-171.6001 | -1.237024
-169.0772 | -1.235918
-166.4659 | -1.234769
-163.8471 | -1.233576
-161.1988 | -1.232338
-158.5126 | -1.231057
-155.7683 | -1.229731
-153.0179 | -1.228359
-150.2538 | -1.226942
-147.4628 | -1.225478
-144.6115 | -1.223968
-141.7412 | -1.222413
-138.9285 | -1.220811
-136.0722 | -1.219162
-133.2077 | -1.217468
-130.3037 | -1.215727
-127.4584 | -1.21394
-124.6328 | -1.212105
-121.7337 | -1.210223
-118.9089 | -1.208294
-116.0895 | -1.20632
-113.3 | -1.2043
-110.5189 | -1.202235
-107.7118 | -1.200125
-105.0028 | -1.197969
-102.3206 | -1.195768
-99.65821 | -1.193522
-96.98746 | -1.191231
-94.33734 | -1.188895
-91.7483 | -1.186512
-89.18865 | -1.184084
-86.65402 | -1.181609
-84.16054 | -1.179089
-81.7002 | -1.176523
-79.23719 | -1.173912
-76.84605 | -1.171258
-74.48074 | -1.168561
-72.18341 | -1.165821
-69.9201 | -1.16304
-67.70968 | -1.160219
-65.54047 | -1.157355
-63.33971 | -1.15445
-61.19371 | -1.151502
-59.1028 | -1.14851
-57.05011 | -1.145474
-55.01656 | -1.142392
-53.01826 | -1.139265
-51.04201 | -1.136092
-49.1197 | -1.132875
-47.18411 | -1.129612
-45.3115 | -1.126305
-43.47019 | -1.122955
-41.66933 | -1.119561
-39.88824 | -1.116126
-38.13821 | -1.112651
-36.46834 | -1.109137
-34.81255 | -1.105585
-33.18333 | -1.101995
-31.55284 | -1.098365
-29.96978 | -1.094696
-28.37904 | -1.090987
-26.84266 | -1.087235
-25.31256 | -1.083441
-23.7891 | -1.079604
-22.30625 | -1.075724
-20.84289 | -1.071801
-19.42186 | -1.067838
-18.02569 | -1.063835
-16.6559 | -1.059792
-15.26289 | -1.055709
-13.92032 | -1.051585
-12.60083 | -1.047421
-11.2941 | -1.043217
-10.02314 | -1.038972
-8.753735 | -1.034689
-7.493481 | -1.030367
-6.254755 | -1.026008
-5.084344 | -1.021614
-3.910083 | -1.017185
-2.715373 | -1.012722
-1.575342 | -1.008223
-0.4273183 | -1.003687
0.6961852 | -0.9991117
1.820866 | -0.9944978
2.95045 | -0.9898445
4.064391 | -0.9851506
5.17458 | -0.9804164
6.245658 | -0.9756414
7.310288 | -0.9708257
8.363492 | -0.9659701
9.402767 | -0.9610774
10.42554 | -0.9561498
11.43792 | -0.9511881
12.41346 | -0.9461938
13.4087 | -0.9411673
14.35894 | -0.9361087
15.30374 | -0.9310182
16.24305 | -0.9258946
17.18858 | -0.9207366
18.11295 | -0.915544
19.05711 | -0.9103145
19.97553 | -0.9050467
20.8988 | -0.8997415
21.80073 | -0.8944
22.68865 | -0.889024
23.5934 | -0.8836142
24.47386 | -0.8781705
25.33217 | -0.8726947
26.17872 | -0.867187
27.02676 | -0.8616483
27.87161 | -0.856079
28.70212 | -0.8504784
29.54812 | -0.8448461
30.37471 | -0.8391813
31.18568 | -0.8334846
32.01873 | -0.8277566
32.79974 | -0.8219981
33.64314 | -0.8162082
34.39489 | -0.810387
35.18045 | -0.8045353
35.93904 | -0.7986529
36.71892 | -0.7927408
37.4776 | -0.7867988
38.24419 | -0.7808266
39.00802 | -0.7748246
39.73395 | -0.7687925
40.5025 | -0.7627291
41.23448 | -0.756634
42.00065 | -0.7505078
42.74384 | -0.7443501
43.45999 | -0.738162
44.18432 | -0.7319465
44.89794 | -0.7257063
45.58844 | -0.7194435
46.30061 | -0.7131592
46.97853 | -0.7068523
47.6549 | -0.7005206
48.33904 | -0.6941627
49.04597 | -0.6877778
49.74703 | -0.6813652
50.42341 | -0.6749237
51.09902 | -0.6684528
51.80724 | -0.6619534
52.47209 | -0.6554273
53.13974 | -0.6488768
53.79171 | -0.6423036
54.43716 | -0.6357088
55.05765 | -0.6290938
55.6958 | -0.622459
56.30317 | -0.6158047
56.93754 | -0.6091309
57.5752 | -0.6024366
58.18262 | -0.5957197
58.83849 | -0.5889778
59.44853 | -0.5822089
60.11699 | -0.5754121
60.75089 | -0.5685882
61.36633 | -0.5617384
61.98913 | -0.5548645
62.63774 | -0.5479685
63.24215 | -0.541053
63.84675 | -0.5341195
64.43887 | -0.5271701
65.02444 | -0.5202064
65.60158 | -0.5132279
66.19789 | -0.5062335
66.79602 | -0.4992235
67.38625 | -0.492197
67.95344 | -0.4851525
68.52395 | -0.47809
69.13621 | -0.471008
69.70307 | -0.4639054
70.30542 | -0.4567825
70.88287 | -0.4496398
71.45172 | -0.442478
72.01101 | -0.4352974
72.57535 | -0.4280984
73.14273 | -0.4208828
73.67583 | -0.4136528
74.24404 | -0.4064087
74.78337 | -0.39915
75.33939 | -0.3918773
75.89956 | -0.3845901
76.43911 | -0.3772875
76.98455 | -0.369969
77.53981 | -0.3626347
78.09814 | -0.3552854
78.65917 | -0.3479221
79.20431 | -0.340545
79.74055 | -0.3331549
80.28711 | -0.3257533
80.79907 | -0.3183413
81.36405 | -0.310919
81.86925 | -0.3034872
82.4046 | -0.2960465
82.92412 | -0.2885965
83.44128 | -0.2811366
83.96327 | -0.2736661
84.47749 | -0.2661847
84.99048 | -0.2586924
85.50955 | -0.2511894
86.00264 | -0.243675
86.53191 | -0.2361491
87.04983 | -0.2286122
87.55343 | -0.2210658
88.0628 | -0.2135115
88.56397 | -0.2059506
89.04487 | -0.198384
89.54707 | -0.1908121
90.025 | -0.1832353
90.53223 | -0.1756534
91.02337 | -0.1680651
91.531 | -0.1604696
92.04122 | -0.1528661
92.54651 | -0.1452551
93.01767 | -0.1376379
93.53138 | -0.1300153
94.02649 | -0.122387
94.51749 | -0.1147542
95.00476 | -0.1071175
95.51788 | -0.09947653
96.00081 | -0.09183222
96.49669 | -0.08418659
97.01782 | -0.07653975
97.49698 | -0.06889061
97.96963 | -0.06123982
98.48986 | -0.05358693
98.99285 | -0.04593054
99.47205 | -0.03827002
99.97683 | -0.03060537
100.4715 | -0.02293621
100.9678 | -0.01526295
101.4629 | -0.007586917