## Sheet1
104.6732 | 3.560319e-05
105.1742 | 0.008026397
105.6801 | 0.01601453
106.1882 | 0.02399738
106.6856 | 0.03197509
107.1757 | 0.03994671
107.6776 | 0.04791308
108.2062 | 0.05587555
108.7144 | 0.06383374
109.2478 | 0.07178899
109.7824 | 0.07974188
110.3148 | 0.08769277
110.8381 | 0.0956422
111.3813 | 0.1035898
111.8897 | 0.1115355
112.4357 | 0.1194789
112.9438 | 0.1274183
113.4751 | 0.135353
113.9962 | 0.1432822
114.4994 | 0.1512056
115.0252 | 0.1591228
115.5339 | 0.1670341
116.0493 | 0.1749393
116.5767 | 0.1828386
117.094 | 0.1907314
117.6147 | 0.1986175
118.162 | 0.2064973
118.6828 | 0.2143703
119.2335 | 0.222236
119.7594 | 0.2300938
120.2733 | 0.237943
120.7926 | 0.2457826
121.2916 | 0.2536124
121.8124 | 0.2614322
122.3351 | 0.2692417
122.8597 | 0.277041
123.3639 | 0.2848294
123.8811 | 0.2926066
124.3938 | 0.3003735
124.8965 | 0.3081298
125.4283 | 0.3158751
125.9302 | 0.3236094
126.4433 | 0.3313317
126.9414 | 0.339042
127.436 | 0.3467401
127.9513 | 0.3544258
128.4515 | 0.3620985
128.9501 | 0.3697581
129.4528 | 0.3774049
129.9465 | 0.3850371
130.4162 | 0.3926534
130.9048 | 0.400253
131.3923 | 0.4078338
131.8658 | 0.4153956
132.3377 | 0.4229388
132.806 | 0.4304644
133.3163 | 0.4379737
133.7927 | 0.4454681
134.2889 | 0.4529482
134.7765 | 0.460413
135.2691 | 0.4678619
135.736 | 0.4752946
136.2127 | 0.482709
136.6738 | 0.4901041
137.1518 | 0.4974797
137.5958 | 0.5048363
138.055 | 0.512174
138.5253 | 0.5194922
138.9877 | 0.5267908
139.4446 | 0.5340696
139.8942 | 0.5413297
140.3501 | 0.5485707
140.8048 | 0.5557922
141.2672 | 0.5629933
141.7081 | 0.5701737
142.1933 | 0.5773344
142.6376 | 0.5844754
143.1256 | 0.5915955
143.5748 | 0.5986927
144.0034 | 0.605766
144.4497 | 0.6128149
144.8699 | 0.6198397
145.312 | 0.62684
145.7343 | 0.6338156
146.1753 | 0.640767
146.6068 | 0.6476943
147.0567 | 0.6545984
147.4962 | 0.6614797
147.9117 | 0.6683369
148.3452 | 0.67517
148.7788 | 0.6819793
149.2144 | 0.6887638
149.6319 | 0.6955229
150.0815 | 0.702257
150.521 | 0.7089654
150.9526 | 0.7156472
151.362 | 0.7223018
151.7825 | 0.7289287
152.2268 | 0.735528
152.6141 | 0.7420987
153.0564 | 0.74864
153.454 | 0.7551523
153.8679 | 0.761635
154.2953 | 0.7680871
154.7085 | 0.7745087
155.1389 | 0.7809
155.5459 | 0.7872604
155.9671 | 0.7935899
156.3857 | 0.7998877
156.804 | 0.8061533
157.2458 | 0.812388
157.6752 | 0.8185923
158.0915 | 0.8247671
158.53 | 0.8309128
158.9752 | 0.8370297
159.4141 | 0.843117
159.873 | 0.8491743
160.3039 | 0.8552007
160.7582 | 0.8611948
161.1835 | 0.8671562
161.6181 | 0.8730846
162.0667 | 0.8789785
162.5081 | 0.8848369
162.9537 | 0.8906594
163.4096 | 0.8964466
163.8796 | 0.9021999
164.3508 | 0.9079199
164.8414 | 0.9136069
165.2966 | 0.9192609
165.7849 | 0.9248811
166.2966 | 0.9304665
166.7756 | 0.9360165
167.239 | 0.9415301
167.7353 | 0.9470073
168.2586 | 0.9524491
168.7738 | 0.9578551
169.2929 | 0.9632245
169.8206 | 0.9685581
170.3586 | 0.9738568
170.8925 | 0.9791213
171.4639 | 0.9843511
172.038 | 0.9895469
172.6123 | 0.9947081
173.185 | 0.9998338
173.7924 | 1.004922
174.3616 | 1.009971
174.9595 | 1.014981
175.5296 | 1.019949
176.1366 | 1.024874
176.7139 | 1.029757
177.3124 | 1.034596
177.9391 | 1.039394
178.5567 | 1.044151
179.2094 | 1.048871
179.9154 | 1.053555
180.5952 | 1.058204
181.3014 | 1.062816
182.0055 | 1.067392
182.7242 | 1.07193
183.4836 | 1.076429
184.2308 | 1.080888
184.9276 | 1.085305
185.6845 | 1.089678
186.4216 | 1.094007
187.1567 | 1.098293
187.9104 | 1.102534
188.6532 | 1.106733
189.4716 | 1.110887
190.2256 | 1.114998
191.0371 | 1.119065
191.8593 | 1.123091
192.6777 | 1.127074
193.5316 | 1.131016
194.3903 | 1.134919
195.2467 | 1.138781
196.1422 | 1.142605
197.0566 | 1.146389
197.9563 | 1.150133
198.8748 | 1.153835
199.7705 | 1.157494
200.6941 | 1.161108
201.6096 | 1.164677
202.5065 | 1.168198
203.4284 | 1.171672
204.3287 | 1.175098
205.2439 | 1.178477
206.1828 | 1.181809
207.1205 | 1.185096
208.0688 | 1.188337
209.0417 | 1.191535
210.026 | 1.194691
211.0102 | 1.197805
212.0354 | 1.200878
213.0556 | 1.203911
214.0978 | 1.206902
215.1019 | 1.209849
216.1377 | 1.212753
217.1409 | 1.21561
218.166 | 1.218421
219.171 | 1.221184
220.1508 | 1.223896
221.1284 | 1.226558
222.115 | 1.22917
223.0978 | 1.231733
224.098 | 1.234249
225.1008 | 1.236719
226.0937 | 1.239144
227.1222 | 1.241524
228.1486 | 1.24386
229.1246 | 1.246151
230.1118 | 1.248396
231.1096 | 1.250594
232.0897 | 1.252745
233.0227 | 1.254846
233.9796 | 1.256898
234.9152 | 1.2589
235.8148 | 1.260854
236.7237 | 1.26276
237.6485 | 1.26462
238.5521 | 1.266434
239.4327 | 1.268203
240.303 | 1.269925
241.1252 | 1.271602
241.9826 | 1.273233
242.8058 | 1.274817
243.5658 | 1.276352
244.3425 | 1.277838
245.0335 | 1.279273
245.7181 | 1.280657
246.3803 | 1.281991
246.9897 | 1.283274
247.6092 | 1.284506
248.1635 | 1.285691
248.7081 | 1.286827
249.2341 | 1.287916
249.7029 | 1.288957
250.1679 | 1.289951
250.5541 | 1.290898
250.9291 | 1.291797
251.2556 | 1.292646
251.5097 | 1.293446
251.7517 | 1.294196
251.9398 | 1.294897
252.0627 | 1.295548
252.1296 | 1.296149
252.1714 | 1.296701
252.1558 | 1.297205
252.0856 | 1.29766
251.9539 | 1.298066
251.7803 | 1.298424
251.543 | 1.298735
251.2396 | 1.298998
250.8608 | 1.299213
250.4389 | 1.299379
249.8893 | 1.299495
249.2196 | 1.299562
248.4909 | 1.299578
247.653 | 1.299545
246.6759 | 1.299461
245.6287 | 1.299328
244.4251 | 1.299145
243.1063 | 1.298915
241.6987 | 1.298638
240.1852 | 1.298315
238.5607 | 1.297946
236.8121 | 1.297532
234.9122 | 1.297071
232.9338 | 1.296563
230.8169 | 1.296006
228.5813 | 1.295402
226.2203 | 1.294749
223.7674 | 1.294046
221.1761 | 1.293294
218.4659 | 1.292491
215.656 | 1.291637
212.7693 | 1.290734
209.7938 | 1.289781
206.7086 | 1.288779
203.542 | 1.287727
200.2915 | 1.286625
197.019 | 1.285474
193.6842 | 1.284277
190.2678 | 1.283032
186.8369 | 1.281741
183.379 | 1.280404
179.8593 | 1.279021
176.3433 | 1.277592
172.7878 | 1.276117
169.2243 | 1.274596
165.6381 | 1.273027
162.0619 | 1.271412
158.475 | 1.269748
154.8663 | 1.268036
151.2872 | 1.266275
147.7343 | 1.264466
144.1596 | 1.262608
140.5829 | 1.260701
137.0686 | 1.258743
133.5369 | 1.256735
130.0466 | 1.254678
126.6289 | 1.252573
123.2293 | 1.250419
119.8733 | 1.248218
116.5637 | 1.245969
113.2691 | 1.243673
110.076 | 1.241332
106.9191 | 1.238947
103.8298 | 1.236517
100.8094 | 1.234041
97.78771 | 1.231519
94.80497 | 1.228951
91.91317 | 1.226336
89.06588 | 1.223674
86.24686 | 1.220964
83.51705 | 1.218208
80.81077 | 1.215406
78.12097 | 1.212559
75.52094 | 1.209667
73.00875 | 1.206732
70.52127 | 1.203753
68.10463 | 1.20073
65.71128 | 1.197662
63.35685 | 1.194549
61.04717 | 1.191391
58.77854 | 1.188188
56.57042 | 1.184938
54.42086 | 1.181643
52.27546 | 1.1783
50.19451 | 1.17491
48.13619 | 1.171473
46.12127 | 1.16799
44.13141 | 1.164462
42.20773 | 1.160891
40.32244 | 1.157278
38.52095 | 1.153625
36.72863 | 1.149934
34.99277 | 1.146204
33.28568 | 1.142435
31.56648 | 1.138625
29.91068 | 1.134773
28.25109 | 1.130875
26.60854 | 1.126932
25.00284 | 1.122944
23.43824 | 1.11891
21.88016 | 1.114833
20.37514 | 1.110713
18.8991 | 1.106551
17.43347 | 1.102347
16.00753 | 1.098102
14.60559 | 1.093816
13.18944 | 1.089488
11.85771 | 1.085117
10.50631 | 1.080705
9.189464 | 1.076251
7.874431 | 1.071755
6.601794 | 1.067219
5.349631 | 1.062644
4.122725 | 1.058031
2.892729 | 1.053382
1.697945 | 1.048697
0.5321188 | 1.043975
-0.6397146 | 1.039214
-1.790509 | 1.034414
-2.948979 | 1.029572
-4.074763 | 1.024687
-5.2298 | 1.019761
-6.33864 | 1.014793
-7.426221 | 1.009784
-8.514268 | 1.004736
-9.587603 | 0.99965
-10.61864 | 0.9945287
-11.64651 | 0.9893718
-12.63893 | 0.9841802
-13.63409 | 0.9789553
-14.61508 | 0.9736973
-15.57724 | 0.9684052
-16.56569 | 0.9630775
-17.50801 | 0.957713
-18.48365 | 0.9523101
-19.42325 | 0.9468681
-20.37815 | 0.9413863
-21.33588 | 0.9358656
-22.23933 | 0.9303078
-23.12918 | 0.9247135
-24.02687 | 0.9190835
-24.95208 | 0.9134189
-25.81532 | 0.9077213
-26.68139 | 0.9019921
-27.5487 | 0.8962314
-28.38782 | 0.8904396
-29.2732 | 0.8846155
-30.10761 | 0.878758
-30.92002 | 0.8728676
-31.74764 | 0.8669444
-32.59124 | 0.860989
-33.39541 | 0.8550013
-34.2139 | 0.8489804
-35.01077 | 0.8429276
-35.80219 | 0.8368442
-36.57814 | 0.8307308
-37.35304 | 0.8245873
-38.12519 | 0.8184132
-38.8892 | 0.8122077
-39.64232 | 0.8059702
-40.41842 | 0.7997007
-41.17796 | 0.7933982
-41.92071 | 0.7870635
-42.67165 | 0.780698
-43.40641 | 0.7743037
-44.14085 | 0.7678818
-44.87082 | 0.7614332
-45.57341 | 0.7549591
-46.29379 | 0.7484599
-47.00606 | 0.7419356
-47.70799 | 0.7353854
-48.40677 | 0.7288081
-49.11046 | 0.7222023
-49.80762 | 0.7155673
-50.53583 | 0.7089023
-51.24614 | 0.702206
-51.9335 | 0.6954786
-52.653 | 0.6887221
-53.31197 | 0.6819374
-54.00771 | 0.6751253
-54.66067 | 0.668289
-55.32289 | 0.6614298
-55.95246 | 0.6545488
-56.60328 | 0.6476462
-57.23618 | 0.6407212
-57.9009 | 0.6337733
-58.53041 | 0.6268019
-59.18288 | 0.6198072
-59.8212 | 0.612788
-60.48202 | 0.6057439
-61.12841 | 0.5986751
-61.76685 | 0.5915823
-62.39509 | 0.5844664
-63.04608 | 0.5773281
-63.68376 | 0.5701678
-64.30947 | 0.5629857
-64.94436 | 0.555782
-65.57022 | 0.5485579
-66.18387 | 0.5413147
-66.79423 | 0.5340536
-67.39199 | 0.5267756
-68.00221 | 0.5194823
-68.61186 | 0.5121728
-69.18677 | 0.5048458
-69.79034 | 0.4974995
-70.40845 | 0.490132
-71.01849 | 0.4827424
-71.61417 | 0.4753302
-72.2261 | 0.4678956
-72.80354 | 0.4604401
-73.40054 | 0.4529658
-73.99489 | 0.4454743
-74.56151 | 0.4379669
-75.1192 | 0.4304442
-75.6932 | 0.4229067
-76.26144 | 0.4153544
-76.82997 | 0.4077878
-77.40027 | 0.4002084
-77.96819 | 0.3926161
-78.53542 | 0.3850103
-79.13511 | 0.3773901
-79.72253 | 0.369755
-80.27105 | 0.3621045
-80.86555 | 0.3544379
-81.43258 | 0.346756
-82.00501 | 0.3390597
-82.55177 | 0.3313495
-83.0922 | 0.323627
-83.63256 | 0.315894
-84.19683 | 0.3081509
-84.73064 | 0.3003979
-85.27247 | 0.2926341
-85.80059 | 0.2848595
-86.35875 | 0.2770741
-86.88204 | 0.2692771
-87.4272 | 0.2614687
-87.96565 | 0.2536482
-88.47935 | 0.245816
-89.03109 | 0.2379729
-89.58672 | 0.2301197
-90.12384 | 0.2222574
-90.63862 | 0.2143868
-91.17295 | 0.2065091
-91.69006 | 0.1986257
-92.18945 | 0.1907367
-92.70192 | 0.1828422
-93.22674 | 0.1749422
-93.75228 | 0.1670354
-94.27526 | 0.1591212
-94.78611 | 0.1511999
-95.32118 | 0.1432724
-95.83503 | 0.1353389
-96.37332 | 0.1274004
-96.92025 | 0.1194571
-97.43381 | 0.111509
-97.96348 | 0.1035575
-98.47193 | 0.09560336
-98.99736 | 0.08764734
-99.52283 | 0.07969009
-100.0077 | 0.07173212
-100.5154 | 0.06377357
-101.0357 | 0.05581288
-101.5594 | 0.04784844
-102.0593 | 0.03987978
-102.5742 | 0.03190659
-103.0961 | 0.02392755
-103.6107 | 0.01594304
-104.162 | 0.00795473
-104.6732 | -3.560319e-05
-105.1742 | -0.008026397
-105.6801 | -0.01601453
-106.1882 | -0.02399738
-106.6856 | -0.03197509
-107.1757 | -0.03994671
-107.6776 | -0.04791308
-108.2062 | -0.05587555
-108.7144 | -0.06383374
-109.2478 | -0.07178899
-109.7824 | -0.07974188
-110.3148 | -0.08769277
-110.8381 | -0.0956422
-111.3813 | -0.1035898
-111.8897 | -0.1115355
-112.4357 | -0.1194789
-112.9438 | -0.1274183
-113.4751 | -0.135353
-113.9962 | -0.1432822
-114.4994 | -0.1512056
-115.0252 | -0.1591228
-115.5339 | -0.1670341
-116.0493 | -0.1749393
-116.5767 | -0.1828386
-117.094 | -0.1907314
-117.6147 | -0.1986175
-118.162 | -0.2064973
-118.6828 | -0.2143703
-119.2335 | -0.222236
-119.7594 | -0.2300938
-120.2733 | -0.237943
-120.7926 | -0.2457826
-121.2916 | -0.2536124
-121.8124 | -0.2614322
-122.3351 | -0.2692417
-122.8597 | -0.277041
-123.3639 | -0.2848294
-123.8811 | -0.2926066
-124.3938 | -0.3003735
-124.8965 | -0.3081298
-125.4283 | -0.3158751
-125.9302 | -0.3236094
-126.4433 | -0.3313317
-126.9414 | -0.339042
-127.436 | -0.3467401
-127.9513 | -0.3544258
-128.4515 | -0.3620985
-128.9501 | -0.3697581
-129.4528 | -0.3774049
-129.9465 | -0.3850371
-130.4162 | -0.3926534
-130.9048 | -0.400253
-131.3923 | -0.4078338
-131.8658 | -0.4153956
-132.3377 | -0.4229388
-132.806 | -0.4304644
-133.3163 | -0.4379737
-133.7927 | -0.4454681
-134.2889 | -0.4529482
-134.7765 | -0.460413
-135.2691 | -0.4678619
-135.736 | -0.4752946
-136.2127 | -0.482709
-136.6738 | -0.4901041
-137.1518 | -0.4974797
-137.5958 | -0.5048363
-138.055 | -0.512174
-138.5253 | -0.5194922
-138.9877 | -0.5267908
-139.4446 | -0.5340696
-139.8942 | -0.5413297
-140.3501 | -0.5485707
-140.8048 | -0.5557922
-141.2672 | -0.5629933
-141.7081 | -0.5701737
-142.1933 | -0.5773344
-142.6376 | -0.5844754
-143.1256 | -0.5915955
-143.5748 | -0.5986927
-144.0034 | -0.605766
-144.4497 | -0.6128149
-144.8699 | -0.6198397
-145.312 | -0.62684
-145.7343 | -0.6338156
-146.1753 | -0.640767
-146.6068 | -0.6476943
-147.0567 | -0.6545984
-147.4962 | -0.6614797
-147.9117 | -0.6683369
-148.3452 | -0.67517
-148.7788 | -0.6819793
-149.2144 | -0.6887638
-149.6319 | -0.6955229
-150.0815 | -0.702257
-150.521 | -0.7089654
-150.9526 | -0.7156472
-151.362 | -0.7223018
-151.7825 | -0.7289287
-152.2268 | -0.735528
-152.6141 | -0.7420987
-153.0564 | -0.74864
-153.454 | -0.7551523
-153.8679 | -0.761635
-154.2953 | -0.7680871
-154.7085 | -0.7745087
-155.1389 | -0.7809
-155.5459 | -0.7872604
-155.9671 | -0.7935899
-156.3857 | -0.7998877
-156.804 | -0.8061533
-157.2458 | -0.812388
-157.6752 | -0.8185923
-158.0915 | -0.8247671
-158.53 | -0.8309128
-158.9752 | -0.8370297
-159.4141 | -0.843117
-159.873 | -0.8491743
-160.3039 | -0.8552007
-160.7582 | -0.8611948
-161.1835 | -0.8671562
-161.6181 | -0.8730846
-162.0667 | -0.8789785
-162.5081 | -0.8848369
-162.9537 | -0.8906594
-163.4096 | -0.8964466
-163.8796 | -0.9021999
-164.3508 | -0.9079199
-164.8414 | -0.9136069
-165.2966 | -0.9192609
-165.7849 | -0.9248811
-166.2966 | -0.9304665
-166.7756 | -0.9360165
-167.239 | -0.9415301
-167.7353 | -0.9470073
-168.2586 | -0.9524491
-168.7738 | -0.9578551
-169.2929 | -0.9632245
-169.8206 | -0.9685581
-170.3586 | -0.9738568
-170.8925 | -0.9791213
-171.4639 | -0.9843511
-172.038 | -0.9895469
-172.6123 | -0.9947081
-173.185 | -0.9998338
-173.7924 | -1.004922
-174.3616 | -1.009971
-174.9595 | -1.014981
-175.5296 | -1.019949
-176.1366 | -1.024874
-176.7139 | -1.029757
-177.3124 | -1.034596
-177.9391 | -1.039394
-178.5567 | -1.044151
-179.2094 | -1.048871
-179.9154 | -1.053555
-180.5952 | -1.058204
-181.3014 | -1.062816
-182.0055 | -1.067392
-182.7242 | -1.07193
-183.4836 | -1.076429
-184.2308 | -1.080888
-184.9276 | -1.085305
-185.6845 | -1.089678
-186.4216 | -1.094007
-187.1567 | -1.098293
-187.9104 | -1.102534
-188.6532 | -1.106733
-189.4716 | -1.110887
-190.2256 | -1.114998
-191.0371 | -1.119065
-191.8593 | -1.123091
-192.6777 | -1.127074
-193.5316 | -1.131016
-194.3903 | -1.134919
-195.2467 | -1.138781
-196.1422 | -1.142605
-197.0566 | -1.146389
-197.9563 | -1.150133
-198.8748 | -1.153835
-199.7705 | -1.157494
-200.6941 | -1.161108
-201.6096 | -1.164677
-202.5065 | -1.168198
-203.4284 | -1.171672
-204.3287 | -1.175098
-205.2439 | -1.178477
-206.1828 | -1.181809
-207.1205 | -1.185096
-208.0688 | -1.188337
-209.0417 | -1.191535
-210.026 | -1.194691
-211.0102 | -1.197805
-212.0354 | -1.200878
-213.0556 | -1.203911
-214.0978 | -1.206902
-215.1019 | -1.209849
-216.1377 | -1.212753
-217.1409 | -1.21561
-218.166 | -1.218421
-219.171 | -1.221184
-220.1508 | -1.223896
-221.1284 | -1.226558
-222.115 | -1.22917
-223.0978 | -1.231733
-224.098 | -1.234249
-225.1008 | -1.236719
-226.0937 | -1.239144
-227.1222 | -1.241524
-228.1486 | -1.24386
-229.1246 | -1.246151
-230.1118 | -1.248396
-231.1096 | -1.250594
-232.0897 | -1.252745
-233.0227 | -1.254846
-233.9796 | -1.256898
-234.9152 | -1.2589
-235.8148 | -1.260854
-236.7237 | -1.26276
-237.6485 | -1.26462
-238.5521 | -1.266434
-239.4327 | -1.268203
-240.303 | -1.269925
-241.1252 | -1.271602
-241.9826 | -1.273233
-242.8058 | -1.274817
-243.5658 | -1.276352
-244.3425 | -1.277838
-245.0335 | -1.279273
-245.7181 | -1.280657
-246.3803 | -1.281991
-246.9897 | -1.283274
-247.6092 | -1.284506
-248.1635 | -1.285691
-248.7081 | -1.286827
-249.2341 | -1.287916
-249.7029 | -1.288957
-250.1679 | -1.289951
-250.5541 | -1.290898
-250.9291 | -1.291797
-251.2556 | -1.292646
-251.5097 | -1.293446
-251.7517 | -1.294196
-251.9398 | -1.294897
-252.0627 | -1.295548
-252.1296 | -1.296149
-252.1714 | -1.296701
-252.1558 | -1.297205
-252.0856 | -1.29766
-251.9539 | -1.298066
-251.7803 | -1.298424
-251.543 | -1.298735
-251.2396 | -1.298998
-250.8608 | -1.299213
-250.4389 | -1.299379
-249.8893 | -1.299495
-249.2196 | -1.299562
-248.4909 | -1.299578
-247.653 | -1.299545
-246.6759 | -1.299461
-245.6287 | -1.299328
-244.4251 | -1.299145
-243.1063 | -1.298915
-241.6987 | -1.298638
-240.1852 | -1.298315
-238.5607 | -1.297946
-236.8121 | -1.297532
-234.9122 | -1.297071
-232.9338 | -1.296563
-230.8169 | -1.296006
-228.5813 | -1.295402
-226.2203 | -1.294749
-223.7674 | -1.294046
-221.1761 | -1.293294
-218.4659 | -1.292491
-215.656 | -1.291637
-212.7693 | -1.290734
-209.7938 | -1.289781
-206.7086 | -1.288779
-203.542 | -1.287727
-200.2915 | -1.286625
-197.019 | -1.285474
-193.6842 | -1.284277
-190.2678 | -1.283032
-186.8369 | -1.281741
-183.379 | -1.280404
-179.8593 | -1.279021
-176.3433 | -1.277592
-172.7878 | -1.276117
-169.2243 | -1.274596
-165.6381 | -1.273027
-162.0619 | -1.271412
-158.475 | -1.269748
-154.8663 | -1.268036
-151.2872 | -1.266275
-147.7343 | -1.264466
-144.1596 | -1.262608
-140.5829 | -1.260701
-137.0686 | -1.258743
-133.5369 | -1.256735
-130.0466 | -1.254678
-126.6289 | -1.252573
-123.2293 | -1.250419
-119.8733 | -1.248218
-116.5637 | -1.245969
-113.2691 | -1.243673
-110.076 | -1.241332
-106.9191 | -1.238947
-103.8298 | -1.236517
-100.8094 | -1.234041
-97.78771 | -1.231519
-94.80497 | -1.228951
-91.91317 | -1.226336
-89.06588 | -1.223674
-86.24686 | -1.220964
-83.51705 | -1.218208
-80.81077 | -1.215406
-78.12097 | -1.212559
-75.52094 | -1.209667
-73.00875 | -1.206732
-70.52127 | -1.203753
-68.10463 | -1.20073
-65.71128 | -1.197662
-63.35685 | -1.194549
-61.04717 | -1.191391
-58.77854 | -1.188188
-56.57042 | -1.184938
-54.42086 | -1.181643
-52.27546 | -1.1783
-50.19451 | -1.17491
-48.13619 | -1.171473
-46.12127 | -1.16799
-44.13141 | -1.164462
-42.20773 | -1.160891
-40.32244 | -1.157278
-38.52095 | -1.153625
-36.72863 | -1.149934
-34.99277 | -1.146204
-33.28568 | -1.142435
-31.56648 | -1.138625
-29.91068 | -1.134773
-28.25109 | -1.130875
-26.60854 | -1.126932
-25.00284 | -1.122944
-23.43824 | -1.11891
-21.88016 | -1.114833
-20.37514 | -1.110713
-18.8991 | -1.106551
-17.43347 | -1.102347
-16.00753 | -1.098102
-14.60559 | -1.093816
-13.18944 | -1.089488
-11.85771 | -1.085117
-10.50631 | -1.080705
-9.189464 | -1.076251
-7.874431 | -1.071755
-6.601794 | -1.067219
-5.349631 | -1.062644
-4.122725 | -1.058031
-2.892729 | -1.053382
-1.697945 | -1.048697
-0.5321188 | -1.043975
0.6397146 | -1.039214
1.790509 | -1.034414
2.948979 | -1.029572
4.074763 | -1.024687
5.2298 | -1.019761
6.33864 | -1.014793
7.426221 | -1.009784
8.514268 | -1.004736
9.587603 | -0.99965
10.61864 | -0.9945287
11.64651 | -0.9893718
12.63893 | -0.9841802
13.63409 | -0.9789553
14.61508 | -0.9736973
15.57724 | -0.9684052
16.56569 | -0.9630775
17.50801 | -0.957713
18.48365 | -0.9523101
19.42325 | -0.9468681
20.37815 | -0.9413863
21.33588 | -0.9358656
22.23933 | -0.9303078
23.12918 | -0.9247135
24.02687 | -0.9190835
24.95208 | -0.9134189
25.81532 | -0.9077213
26.68139 | -0.9019921
27.5487 | -0.8962314
28.38782 | -0.8904396
29.2732 | -0.8846155
30.10761 | -0.878758
30.92002 | -0.8728676
31.74764 | -0.8669444
32.59124 | -0.860989
33.39541 | -0.8550013
34.2139 | -0.8489804
35.01077 | -0.8429276
35.80219 | -0.8368442
36.57814 | -0.8307308
37.35304 | -0.8245873
38.12519 | -0.8184132
38.8892 | -0.8122077
39.64232 | -0.8059702
40.41842 | -0.7997007
41.17796 | -0.7933982
41.92071 | -0.7870635
42.67165 | -0.780698
43.40641 | -0.7743037
44.14085 | -0.7678818
44.87082 | -0.7614332
45.57341 | -0.7549591
46.29379 | -0.7484599
47.00606 | -0.7419356
47.70799 | -0.7353854
48.40677 | -0.7288081
49.11046 | -0.7222023
49.80762 | -0.7155673
50.53583 | -0.7089023
51.24614 | -0.702206
51.9335 | -0.6954786
52.653 | -0.6887221
53.31197 | -0.6819374
54.00771 | -0.6751253
54.66067 | -0.668289
55.32289 | -0.6614298
55.95246 | -0.6545488
56.60328 | -0.6476462
57.23618 | -0.6407212
57.9009 | -0.6337733
58.53041 | -0.6268019
59.18288 | -0.6198072
59.8212 | -0.612788
60.48202 | -0.6057439
61.12841 | -0.5986751
61.76685 | -0.5915823
62.39509 | -0.5844664
63.04608 | -0.5773281
63.68376 | -0.5701678
64.30947 | -0.5629857
64.94436 | -0.555782
65.57022 | -0.5485579
66.18387 | -0.5413147
66.79423 | -0.5340536
67.39199 | -0.5267756
68.00221 | -0.5194823
68.61186 | -0.5121728
69.18677 | -0.5048458
69.79034 | -0.4974995
70.40845 | -0.490132
71.01849 | -0.4827424
71.61417 | -0.4753302
72.2261 | -0.4678956
72.80354 | -0.4604401
73.40054 | -0.4529658
73.99489 | -0.4454743
74.56151 | -0.4379669
75.1192 | -0.4304442
75.6932 | -0.4229067
76.26144 | -0.4153544
76.82997 | -0.4077878
77.40027 | -0.4002084
77.96819 | -0.3926161
78.53542 | -0.3850103
79.13511 | -0.3773901
79.72253 | -0.369755
80.27105 | -0.3621045
80.86555 | -0.3544379
81.43258 | -0.346756
82.00501 | -0.3390597
82.55177 | -0.3313495
83.0922 | -0.323627
83.63256 | -0.315894
84.19683 | -0.3081509
84.73064 | -0.3003979
85.27247 | -0.2926341
85.80059 | -0.2848595
86.35875 | -0.2770741
86.88204 | -0.2692771
87.4272 | -0.2614687
87.96565 | -0.2536482
88.47935 | -0.245816
89.03109 | -0.2379729
89.58672 | -0.2301197
90.12384 | -0.2222574
90.63862 | -0.2143868
91.17295 | -0.2065091
91.69006 | -0.1986257
92.18945 | -0.1907367
92.70192 | -0.1828422
93.22674 | -0.1749422
93.75228 | -0.1670354
94.27526 | -0.1591212
94.78611 | -0.1511999
95.32118 | -0.1432724
95.83503 | -0.1353389
96.37332 | -0.1274004
96.92025 | -0.1194571
97.43381 | -0.111509
97.96348 | -0.1035575
98.47193 | -0.09560336
98.99736 | -0.08764734
99.52283 | -0.07969009
100.0077 | -0.07173212
100.5154 | -0.06377357
101.0357 | -0.05581288
101.5594 | -0.04784844
102.0593 | -0.03987978
102.5742 | -0.03190659
103.0961 | -0.02392755
103.6107 | -0.01594304
104.162 | -0.00795473