## Sheet1
66.60871 | 0.0007631611
66.88209 | 0.008422455
67.20382 | 0.0160794
67.48948 | 0.02373589
67.77792 | 0.03139423
68.07967 | 0.03904696
68.36126 | 0.04669899
68.66946 | 0.05435382
68.95196 | 0.06200355
69.27487 | 0.06966224
69.55543 | 0.07731079
69.85421 | 0.08496212
70.15655 | 0.09260735
70.43648 | 0.1002559
70.74816 | 0.1078975
71.02695 | 0.1155391
71.32179 | 0.1231655
71.58565 | 0.1307921
71.91008 | 0.1384025
72.18996 | 0.1460153
72.48769 | 0.1536013
72.76894 | 0.1612001
73.04926 | 0.1687728
73.37332 | 0.1763592
73.64993 | 0.1839184
73.9559 | 0.1914854
74.26172 | 0.1990373
74.58895 | 0.2065936
74.86659 | 0.21413
75.18048 | 0.2216749
75.51702 | 0.2291999
75.79957 | 0.2367298
76.09867 | 0.2442398
76.4487 | 0.2517575
76.72046 | 0.2592493
77.05548 | 0.2667446
77.35718 | 0.2742159
77.65528 | 0.281691
77.99626 | 0.2891385
78.29171 | 0.2965989
78.61467 | 0.304021
78.92784 | 0.3114588
79.25235 | 0.3188612
79.54858 | 0.3262592
79.85918 | 0.3336318
80.20418 | 0.341006
80.51481 | 0.3483509
80.82602 | 0.3556924
81.14942 | 0.363016
81.46988 | 0.370324
81.79794 | 0.3776279
82.13904 | 0.3849119
82.46553 | 0.3921822
82.78611 | 0.3994333
83.09321 | 0.4066762
83.46965 | 0.4139031
83.78961 | 0.4211201
84.14715 | 0.4283154
84.48921 | 0.435505
84.83203 | 0.4426701
85.20322 | 0.4498293
85.55372 | 0.4569637
85.89291 | 0.4640944
86.27359 | 0.4711976
86.62288 | 0.4782968
86.99802 | 0.4853617
87.37716 | 0.4924266
87.73386 | 0.4994555
88.08881 | 0.5064835
88.47687 | 0.513482
88.86283 | 0.5204644
89.21658 | 0.5274212
89.60582 | 0.5343554
89.99835 | 0.5412677
90.35855 | 0.548158
90.7535 | 0.5550231
91.14708 | 0.5618704
91.52977 | 0.5686883
91.98715 | 0.5754899
92.36256 | 0.5822623
92.77703 | 0.5890207
93.18557 | 0.5957497
93.61242 | 0.6024599
94.05366 | 0.6091436
94.47318 | 0.6158093
94.90685 | 0.6224502
95.35207 | 0.6290833
95.79062 | 0.6356743
96.21978 | 0.6422547
96.68089 | 0.648794
97.10926 | 0.6553296
97.57542 | 0.6618239
98.03424 | 0.6683239
98.47294 | 0.6747761
98.9287 | 0.6812346
99.3915 | 0.6876385
99.85523 | 0.6940487
100.3199 | 0.7003965
100.7906 | 0.7067566
101.249 | 0.7130447
101.7625 | 0.7193457
102.233 | 0.7255748
102.7353 | 0.731825
103.2616 | 0.7380083
103.7644 | 0.7442016
104.2478 | 0.7503261
104.7683 | 0.7564568
105.2898 | 0.7625166
105.8007 | 0.7685883
106.3432 | 0.7745912
106.8597 | 0.7806083
107.4289 | 0.7865499
107.9726 | 0.7925109
108.4974 | 0.7983954
109.0436 | 0.8042974
109.5863 | 0.8101237
110.1505 | 0.8159688
110.7261 | 0.8217348
111.2922 | 0.8275222
111.866 | 0.8332253
112.4265 | 0.8389492
113.0304 | 0.8445828
113.6218 | 0.8502388
114.2055 | 0.8558092
114.7969 | 0.8613947
115.3985 | 0.8668922
116.012 | 0.872414
116.628 | 0.8778523
117.2333 | 0.8833074
117.8828 | 0.8886788
118.5179 | 0.8940675
119.1531 | 0.8993713
119.7736 | 0.9046967
120.4312 | 0.9099346
121.1049 | 0.9151882
121.7355 | 0.9203612
122.3853 | 0.9255498
123.0562 | 0.9306517
123.7433 | 0.9357727
124.4318 | 0.9408048
125.11 | 0.9458595
125.8186 | 0.9508211
126.4976 | 0.9558031
127.1712 | 0.9606919
127.8713 | 0.9655978
128.59 | 0.970418
129.2844 | 0.9752461
130.0471 | 0.9799917
130.7711 | 0.9847462
131.5001 | 0.9894167
132.25 | 0.9941033
132.9965 | 0.9986994
133.7729 | 1.003314
134.5276 | 1.00784
135.2637 | 1.01238
136.0523 | 1.016831
136.8097 | 1.021296
137.5823 | 1.025672
138.382 | 1.030051
139.1626 | 1.034346
139.9574 | 1.03865
140.7718 | 1.042867
141.5797 | 1.047091
142.4058 | 1.05124
143.2624 | 1.055385
144.0667 | 1.059458
144.8742 | 1.063527
145.7127 | 1.067521
146.5752 | 1.071512
147.4012 | 1.075421
148.2766 | 1.079332
149.1179 | 1.083165
149.9831 | 1.086996
150.8712 | 1.090748
151.7523 | 1.094499
152.6387 | 1.098174
153.528 | 1.101845
154.4219 | 1.105434
155.3079 | 1.10902
156.1961 | 1.112526
157.0963 | 1.116021
157.9952 | 1.119444
158.9054 | 1.122855
159.8175 | 1.126187
160.7408 | 1.129502
161.6357 | 1.132747
162.5929 | 1.135982
163.5186 | 1.139148
164.4397 | 1.142303
165.3904 | 1.145388
166.352 | 1.148463
167.2963 | 1.151468
168.2481 | 1.154465
169.1921 | 1.157385
170.141 | 1.160293
171.0793 | 1.163127
172.0467 | 1.16595
172.9809 | 1.168691
173.9372 | 1.171423
174.8904 | 1.174068
175.8246 | 1.17671
176.7722 | 1.179271
177.7103 | 1.181818
178.6691 | 1.184281
179.5642 | 1.186738
180.5382 | 1.189114
181.4756 | 1.191483
182.3802 | 1.193769
183.3036 | 1.19604
184.2076 | 1.198235
185.1261 | 1.200414
186.0459 | 1.202523
186.9526 | 1.204625
187.8291 | 1.206646
188.7224 | 1.20866
189.5977 | 1.210593
190.4288 | 1.212513
191.3193 | 1.214359
192.1543 | 1.216195
192.992 | 1.21795
193.8023 | 1.219694
194.5987 | 1.221355
195.3579 | 1.223005
196.1278 | 1.224572
196.8972 | 1.226126
197.6268 | 1.227602
198.3557 | 1.22907
199.0549 | 1.230454
199.7242 | 1.231827
200.3843 | 1.233114
201.0038 | 1.234387
201.6279 | 1.235576
202.1912 | 1.23675
202.7369 | 1.237827
203.286 | 1.238903
203.7962 | 1.239886
204.2924 | 1.240876
204.7521 | 1.241768
205.201 | 1.242667
205.5962 | 1.243464
206.004 | 1.244269
206.378 | 1.244976
206.7294 | 1.245701
207.0473 | 1.246325
207.329 | 1.246959
207.5883 | 1.24749
207.8177 | 1.24803
207.9947 | 1.248466
208.183 | 1.248917
208.3183 | 1.249263
208.4019 | 1.249619
208.4705 | 1.249872
208.4898 | 1.250134
208.4817 | 1.25029
208.4182 | 1.250462
208.3023 | 1.250518
208.1126 | 1.250593
207.8518 | 1.250548
207.5121 | 1.25052
207.0311 | 1.250372
206.4457 | 1.250253
205.7727 | 1.250014
204.9116 | 1.249801
203.97 | 1.249462
202.8749 | 1.24915
201.7085 | 1.248709
200.4546 | 1.248299
199.0587 | 1.247764
197.5911 | 1.247264
196.0411 | 1.246641
194.3917 | 1.246045
192.6629 | 1.245335
190.8202 | 1.244648
188.9125 | 1.243841
186.9005 | 1.243053
184.8096 | 1.242145
182.669 | 1.241263
180.4715 | 1.24027
178.1953 | 1.239298
175.868 | 1.238214
173.4795 | 1.237152
171.0271 | 1.235971
168.5599 | 1.234811
166.0487 | 1.233539
163.4636 | 1.232285
160.8535 | 1.230917
158.2326 | 1.229568
155.5913 | 1.228108
152.8962 | 1.226665
150.2089 | 1.225116
147.508 | 1.223578
144.8018 | 1.221935
142.0793 | 1.22031
139.3557 | 1.218584
136.6597 | 1.216871
133.9949 | 1.215059
131.2899 | 1.213256
128.5997 | 1.211353
125.9464 | 1.209462
123.3135 | 1.207462
120.6804 | 1.205478
118.0793 | 1.203386
115.4905 | 1.20131
112.9118 | 1.199125
110.4082 | 1.196956
107.9046 | 1.194684
105.4246 | 1.19242
102.9984 | 1.190049
100.5758 | 1.187693
98.26339 | 1.185235
95.92399 | 1.182791
93.63208 | 1.180245
91.35911 | 1.177709
89.11146 | 1.175073
86.93689 | 1.172449
84.77034 | 1.169723
82.67494 | 1.16701
80.64538 | 1.1642
78.62631 | 1.161403
76.60526 | 1.158508
74.6282 | 1.155627
72.68361 | 1.152647
70.79703 | 1.149677
68.95618 | 1.146609
67.15449 | 1.143544
65.39016 | 1.140384
63.65333 | 1.137233
61.92662 | 1.133987
60.21132 | 1.130751
58.55731 | 1.127418
56.92602 | 1.124103
55.35725 | 1.120697
53.80863 | 1.117298
52.3105 | 1.113803
50.8302 | 1.110315
49.35024 | 1.106732
47.90756 | 1.103154
46.49376 | 1.099482
45.07292 | 1.095818
43.7139 | 1.092062
42.34958 | 1.088311
41.02415 | 1.084469
39.71868 | 1.080632
38.46161 | 1.076709
37.19792 | 1.072796
35.97707 | 1.068794
34.75738 | 1.064806
33.59435 | 1.060726
32.41881 | 1.056649
31.26819 | 1.052496
30.13637 | 1.048341
29.03008 | 1.04411
27.94767 | 1.039882
26.85168 | 1.035575
25.79451 | 1.031269
24.7464 | 1.026886
23.70254 | 1.022503
22.66305 | 1.018048
21.63853 | 1.013592
20.66617 | 1.009052
19.69381 | 1.004518
18.71824 | 0.9998989
17.7576 | 0.9952797
16.80864 | 0.9905802
15.88336 | 0.9858767
14.94126 | 0.9810969
14.03343 | 0.9763196
13.14577 | 0.9714666
12.24913 | 0.9666216
11.37603 | 0.9617025
10.5233 | 0.9567877
9.6491 | 0.951802
8.797798 | 0.9468131
7.955569 | 0.9417647
7.142838 | 0.936712
6.310564 | 0.9315954
5.478094 | 0.9264727
4.679168 | 0.9212852
3.860209 | 0.9160909
3.058561 | 0.9108281
2.246492 | 0.905565
1.450558 | 0.9002257
0.6944443 | 0.8948813
-0.07665099 | 0.889473
-0.8525523 | 0.884076
-1.630685 | 0.8785953
-2.377677 | 0.8731309
-3.131877 | 0.8675815
-3.860822 | 0.8620533
-4.615537 | 0.8564414
-5.333472 | 0.8508442
-6.076712 | 0.8451656
-6.803769 | 0.8395087
-7.517069 | 0.8337653
-8.245303 | 0.8280377
-8.914516 | 0.8222316
-9.644196 | 0.8164469
-10.32079 | 0.8105819
-11.01467 | 0.8047413
-11.6944 | 0.7988217
-12.38274 | 0.7929189
-13.06279 | 0.7869455
-13.75446 | 0.7809855
-14.39094 | 0.7749582
-15.07479 | 0.7689413
-15.73562 | 0.7628555
-16.39424 | 0.7567853
-17.06809 | 0.7506422
-17.72715 | 0.7445119
-18.35352 | 0.7383081
-19.02033 | 0.7321195
-19.64845 | 0.7258584
-20.29841 | 0.7196189
-20.93676 | 0.7133073
-21.5775 | 0.7070074
-22.22673 | 0.700633
-22.85575 | 0.6942814
-23.49154 | 0.6878495
-24.12628 | 0.6814431
-24.73561 | 0.6749578
-25.36844 | 0.6684944
-25.96198 | 0.6619557
-26.56965 | 0.6554379
-27.20919 | 0.6488524
-27.80621 | 0.6422882
-28.41648 | 0.6356534
-29.01015 | 0.6290424
-29.59523 | 0.6223672
-30.20471 | 0.6157003
-30.75667 | 0.6089718
-31.33491 | 0.602269
-31.92602 | 0.5955087
-32.49728 | 0.5887691
-33.05208 | 0.5819622
-33.63292 | 0.5751784
-34.17759 | 0.5683387
-34.72305 | 0.561516
-35.28621 | 0.5546344
-35.84672 | 0.5477711
-36.41469 | 0.540852
-36.94345 | 0.5339438
-37.48523 | 0.5269786
-38.05675 | 0.5200207
-38.58438 | 0.5130163
-39.11003 | 0.5060258
-39.6395 | 0.4989852
-40.16139 | 0.4919601
-40.70384 | 0.4848811
-41.23819 | 0.4778118
-41.74336 | 0.4706928
-42.27378 | 0.4635902
-42.76956 | 0.4564374
-43.28692 | 0.4493038
-43.77061 | 0.4421207
-44.28378 | 0.4349544
-44.77384 | 0.4277336
-45.27099 | 0.4205341
-45.73159 | 0.4132834
-46.23382 | 0.4060579
-46.71074 | 0.3987696
-47.18369 | 0.3915097
-47.62972 | 0.3841932
-48.11125 | 0.3769045
-48.56941 | 0.3695614
-49.02817 | 0.3622445
-49.48224 | 0.3548663
-49.93315 | 0.3475212
-50.3714 | 0.3401108
-50.81988 | 0.3327361
-51.26238 | 0.3252953
-51.69085 | 0.3178906
-52.11951 | 0.3104317
-52.53987 | 0.3030073
-52.95473 | 0.2955242
-53.36 | 0.2880834
-53.77565 | 0.2805781
-54.16781 | 0.27312
-54.5799 | 0.265602
-54.95459 | 0.2581277
-55.37132 | 0.2505974
-55.73439 | 0.2431019
-56.11655 | 0.2355555
-56.50287 | 0.2280399
-56.90044 | 0.2204641
-57.2658 | 0.2129318
-57.64721 | 0.2053413
-58.0158 | 0.1977945
-58.38746 | 0.1901879
-58.76547 | 0.1826266
-59.11618 | 0.1750068
-59.4718 | 0.1674331
-59.82353 | 0.1597969
-60.16956 | 0.1522076
-60.50412 | 0.1445667
-60.87038 | 0.1369758
-61.19856 | 0.129325
-61.51578 | 0.1217278
-61.86858 | 0.1140691
-62.19924 | 0.1064559
-62.55133 | 0.09878644
-62.89388 | 0.09115882
-63.20232 | 0.08347555
-63.5066 | 0.07583807
-63.85116 | 0.0681554
-64.16058 | 0.06051866
-64.44801 | 0.05283811
-64.77497 | 0.0452012
-65.0878 | 0.0375182
-65.38766 | 0.02987934
-65.69824 | 0.02219881
-65.98611 | 0.01456424
-66.28855 | 0.006883229
-66.60871 | -0.0007631611
-66.88209 | -0.008422455
-67.20382 | -0.0160794
-67.48948 | -0.02373589
-67.77792 | -0.03139423
-68.07967 | -0.03904696
-68.36126 | -0.04669899
-68.66946 | -0.05435382
-68.95196 | -0.06200355
-69.27487 | -0.06966224
-69.55543 | -0.07731079
-69.85421 | -0.08496212
-70.15655 | -0.09260735
-70.43648 | -0.1002559
-70.74816 | -0.1078975
-71.02695 | -0.1155391
-71.32179 | -0.1231655
-71.58565 | -0.1307921
-71.91008 | -0.1384025
-72.18996 | -0.1460153
-72.48769 | -0.1536013
-72.76894 | -0.1612001
-73.04926 | -0.1687728
-73.37332 | -0.1763592
-73.64993 | -0.1839184
-73.9559 | -0.1914854
-74.26172 | -0.1990373
-74.58895 | -0.2065936
-74.86659 | -0.21413
-75.18048 | -0.2216749
-75.51702 | -0.2291999
-75.79957 | -0.2367298
-76.09867 | -0.2442398
-76.4487 | -0.2517575
-76.72046 | -0.2592493
-77.05548 | -0.2667446
-77.35718 | -0.2742159
-77.65528 | -0.281691
-77.99626 | -0.2891385
-78.29171 | -0.2965989
-78.61467 | -0.304021
-78.92784 | -0.3114588
-79.25235 | -0.3188612
-79.54858 | -0.3262592
-79.85918 | -0.3336318
-80.20418 | -0.341006
-80.51481 | -0.3483509
-80.82602 | -0.3556924
-81.14942 | -0.363016
-81.46988 | -0.370324
-81.79794 | -0.3776279
-82.13904 | -0.3849119
-82.46553 | -0.3921822
-82.78611 | -0.3994333
-83.09321 | -0.4066762
-83.46965 | -0.4139031
-83.78961 | -0.4211201
-84.14715 | -0.4283154
-84.48921 | -0.435505
-84.83203 | -0.4426701
-85.20322 | -0.4498293
-85.55372 | -0.4569637
-85.89291 | -0.4640944
-86.27359 | -0.4711976
-86.62288 | -0.4782968
-86.99802 | -0.4853617
-87.37716 | -0.4924266
-87.73386 | -0.4994555
-88.08881 | -0.5064835
-88.47687 | -0.513482
-88.86283 | -0.5204644
-89.21658 | -0.5274212
-89.60582 | -0.5343554
-89.99835 | -0.5412677
-90.35855 | -0.548158
-90.7535 | -0.5550231
-91.14708 | -0.5618704
-91.52977 | -0.5686883
-91.98715 | -0.5754899
-92.36256 | -0.5822623
-92.77703 | -0.5890207
-93.18557 | -0.5957497
-93.61242 | -0.6024599
-94.05366 | -0.6091436
-94.47318 | -0.6158093
-94.90685 | -0.6224502
-95.35207 | -0.6290833
-95.79062 | -0.6356743
-96.21978 | -0.6422547
-96.68089 | -0.648794
-97.10926 | -0.6553296
-97.57542 | -0.6618239
-98.03424 | -0.6683239
-98.47294 | -0.6747761
-98.9287 | -0.6812346
-99.3915 | -0.6876385
-99.85523 | -0.6940487
-100.3199 | -0.7003965
-100.7906 | -0.7067566
-101.249 | -0.7130447
-101.7625 | -0.7193457
-102.233 | -0.7255748
-102.7353 | -0.731825
-103.2616 | -0.7380083
-103.7644 | -0.7442016
-104.2478 | -0.7503261
-104.7683 | -0.7564568
-105.2898 | -0.7625166
-105.8007 | -0.7685883
-106.3432 | -0.7745912
-106.8597 | -0.7806083
-107.4289 | -0.7865499
-107.9726 | -0.7925109
-108.4974 | -0.7983954
-109.0436 | -0.8042974
-109.5863 | -0.8101237
-110.1505 | -0.8159688
-110.7261 | -0.8217348
-111.2922 | -0.8275222
-111.866 | -0.8332253
-112.4265 | -0.8389492
-113.0304 | -0.8445828
-113.6218 | -0.8502388
-114.2055 | -0.8558092
-114.7969 | -0.8613947
-115.3985 | -0.8668922
-116.012 | -0.872414
-116.628 | -0.8778523
-117.2333 | -0.8833074
-117.8828 | -0.8886788
-118.5179 | -0.8940675
-119.1531 | -0.8993713
-119.7736 | -0.9046967
-120.4312 | -0.9099346
-121.1049 | -0.9151882
-121.7355 | -0.9203612
-122.3853 | -0.9255498
-123.0562 | -0.9306517
-123.7433 | -0.9357727
-124.4318 | -0.9408048
-125.11 | -0.9458595
-125.8186 | -0.9508211
-126.4976 | -0.9558031
-127.1712 | -0.9606919
-127.8713 | -0.9655978
-128.59 | -0.970418
-129.2844 | -0.9752461
-130.0471 | -0.9799917
-130.7711 | -0.9847462
-131.5001 | -0.9894167
-132.25 | -0.9941033
-132.9965 | -0.9986994
-133.7729 | -1.003314
-134.5276 | -1.00784
-135.2637 | -1.01238
-136.0523 | -1.016831
-136.8097 | -1.021296
-137.5823 | -1.025672
-138.382 | -1.030051
-139.1626 | -1.034346
-139.9574 | -1.03865
-140.7718 | -1.042867
-141.5797 | -1.047091
-142.4058 | -1.05124
-143.2624 | -1.055385
-144.0667 | -1.059458
-144.8742 | -1.063527
-145.7127 | -1.067521
-146.5752 | -1.071512
-147.4012 | -1.075421
-148.2766 | -1.079332
-149.1179 | -1.083165
-149.9831 | -1.086996
-150.8712 | -1.090748
-151.7523 | -1.094499
-152.6387 | -1.098174
-153.528 | -1.101845
-154.4219 | -1.105434
-155.3079 | -1.10902
-156.1961 | -1.112526
-157.0963 | -1.116021
-157.9952 | -1.119444
-158.9054 | -1.122855
-159.8175 | -1.126187
-160.7408 | -1.129502
-161.6357 | -1.132747
-162.5929 | -1.135982
-163.5186 | -1.139148
-164.4397 | -1.142303
-165.3904 | -1.145388
-166.352 | -1.148463
-167.2963 | -1.151468
-168.2481 | -1.154465
-169.1921 | -1.157385
-170.141 | -1.160293
-171.0793 | -1.163127
-172.0467 | -1.16595
-172.9809 | -1.168691
-173.9372 | -1.171423
-174.8904 | -1.174068
-175.8246 | -1.17671
-176.7722 | -1.179271
-177.7103 | -1.181818
-178.6691 | -1.184281
-179.5642 | -1.186738
-180.5382 | -1.189114
-181.4756 | -1.191483
-182.3802 | -1.193769
-183.3036 | -1.19604
-184.2076 | -1.198235
-185.1261 | -1.200414
-186.0459 | -1.202523
-186.9526 | -1.204625
-187.8291 | -1.206646
-188.7224 | -1.20866
-189.5977 | -1.210593
-190.4288 | -1.212513
-191.3193 | -1.214359
-192.1543 | -1.216195
-192.992 | -1.21795
-193.8023 | -1.219694
-194.5987 | -1.221355
-195.3579 | -1.223005
-196.1278 | -1.224572
-196.8972 | -1.226126
-197.6268 | -1.227602
-198.3557 | -1.22907
-199.0549 | -1.230454
-199.7242 | -1.231827
-200.3843 | -1.233114
-201.0038 | -1.234387
-201.6279 | -1.235576
-202.1912 | -1.23675
-202.7369 | -1.237827
-203.286 | -1.238903
-203.7962 | -1.239886
-204.2924 | -1.240876
-204.7521 | -1.241768
-205.201 | -1.242667
-205.5962 | -1.243464
-206.004 | -1.244269
-206.378 | -1.244976
-206.7294 | -1.245701
-207.0473 | -1.246325
-207.329 | -1.246959
-207.5883 | -1.24749
-207.8177 | -1.24803
-207.9947 | -1.248466
-208.183 | -1.248917
-208.3183 | -1.249263
-208.4019 | -1.249619
-208.4705 | -1.249872
-208.4898 | -1.250134
-208.4817 | -1.25029
-208.4182 | -1.250462
-208.3023 | -1.250518
-208.1126 | -1.250593
-207.8518 | -1.250548
-207.5121 | -1.25052
-207.0311 | -1.250372
-206.4457 | -1.250253
-205.7727 | -1.250014
-204.9116 | -1.249801
-203.97 | -1.249462
-202.8749 | -1.24915
-201.7085 | -1.248709
-200.4546 | -1.248299
-199.0587 | -1.247764
-197.5911 | -1.247264
-196.0411 | -1.246641
-194.3917 | -1.246045
-192.6629 | -1.245335
-190.8202 | -1.244648
-188.9125 | -1.243841
-186.9005 | -1.243053
-184.8096 | -1.242145
-182.669 | -1.241263
-180.4715 | -1.24027
-178.1953 | -1.239298
-175.868 | -1.238214
-173.4795 | -1.237152
-171.0271 | -1.235971
-168.5599 | -1.234811
-166.0487 | -1.233539
-163.4636 | -1.232285
-160.8535 | -1.230917
-158.2326 | -1.229568
-155.5913 | -1.228108
-152.8962 | -1.226665
-150.2089 | -1.225116
-147.508 | -1.223578
-144.8018 | -1.221935
-142.0793 | -1.22031
-139.3557 | -1.218584
-136.6597 | -1.216871
-133.9949 | -1.215059
-131.2899 | -1.213256
-128.5997 | -1.211353
-125.9464 | -1.209462
-123.3135 | -1.207462
-120.6804 | -1.205478
-118.0793 | -1.203386
-115.4905 | -1.20131
-112.9118 | -1.199125
-110.4082 | -1.196956
-107.9046 | -1.194684
-105.4246 | -1.19242
-102.9984 | -1.190049
-100.5758 | -1.187693
-98.26339 | -1.185235
-95.92399 | -1.182791
-93.63208 | -1.180245
-91.35911 | -1.177709
-89.11146 | -1.175073
-86.93689 | -1.172449
-84.77034 | -1.169723
-82.67494 | -1.16701
-80.64538 | -1.1642
-78.62631 | -1.161403
-76.60526 | -1.158508
-74.6282 | -1.155627
-72.68361 | -1.152647
-70.79703 | -1.149677
-68.95618 | -1.146609
-67.15449 | -1.143544
-65.39016 | -1.140384
-63.65333 | -1.137233
-61.92662 | -1.133987
-60.21132 | -1.130751
-58.55731 | -1.127418
-56.92602 | -1.124103
-55.35725 | -1.120697
-53.80863 | -1.117298
-52.3105 | -1.113803
-50.8302 | -1.110315
-49.35024 | -1.106732
-47.90756 | -1.103154
-46.49376 | -1.099482
-45.07292 | -1.095818
-43.7139 | -1.092062
-42.34958 | -1.088311
-41.02415 | -1.084469
-39.71868 | -1.080632
-38.46161 | -1.076709
-37.19792 | -1.072796
-35.97707 | -1.068794
-34.75738 | -1.064806
-33.59435 | -1.060726
-32.41881 | -1.056649
-31.26819 | -1.052496
-30.13637 | -1.048341
-29.03008 | -1.04411
-27.94767 | -1.039882
-26.85168 | -1.035575
-25.79451 | -1.031269
-24.7464 | -1.026886
-23.70254 | -1.022503
-22.66305 | -1.018048
-21.63853 | -1.013592
-20.66617 | -1.009052
-19.69381 | -1.004518
-18.71824 | -0.9998989
-17.7576 | -0.9952797
-16.80864 | -0.9905802
-15.88336 | -0.9858767
-14.94126 | -0.9810969
-14.03343 | -0.9763196
-13.14577 | -0.9714666
-12.24913 | -0.9666216
-11.37603 | -0.9617025
-10.5233 | -0.9567877
-9.6491 | -0.951802
-8.797798 | -0.9468131
-7.955569 | -0.9417647
-7.142838 | -0.936712
-6.310564 | -0.9315954
-5.478094 | -0.9264727
-4.679168 | -0.9212852
-3.860209 | -0.9160909
-3.058561 | -0.9108281
-2.246492 | -0.905565
-1.450558 | -0.9002257
-0.6944443 | -0.8948813
0.07665099 | -0.889473
0.8525523 | -0.884076
1.630685 | -0.8785953
2.377677 | -0.8731309
3.131877 | -0.8675815
3.860822 | -0.8620533
4.615537 | -0.8564414
5.333472 | -0.8508442
6.076712 | -0.8451656
6.803769 | -0.8395087
7.517069 | -0.8337653
8.245303 | -0.8280377
8.914516 | -0.8222316
9.644196 | -0.8164469
10.32079 | -0.8105819
11.01467 | -0.8047413
11.6944 | -0.7988217
12.38274 | -0.7929189
13.06279 | -0.7869455
13.75446 | -0.7809855
14.39094 | -0.7749582
15.07479 | -0.7689413
15.73562 | -0.7628555
16.39424 | -0.7567853
17.06809 | -0.7506422
17.72715 | -0.7445119
18.35352 | -0.7383081
19.02033 | -0.7321195
19.64845 | -0.7258584
20.29841 | -0.7196189
20.93676 | -0.7133073
21.5775 | -0.7070074
22.22673 | -0.700633
22.85575 | -0.6942814
23.49154 | -0.6878495
24.12628 | -0.6814431
24.73561 | -0.6749578
25.36844 | -0.6684944
25.96198 | -0.6619557
26.56965 | -0.6554379
27.20919 | -0.6488524
27.80621 | -0.6422882
28.41648 | -0.6356534
29.01015 | -0.6290424
29.59523 | -0.6223672
30.20471 | -0.6157003
30.75667 | -0.6089718
31.33491 | -0.602269
31.92602 | -0.5955087
32.49728 | -0.5887691
33.05208 | -0.5819622
33.63292 | -0.5751784
34.17759 | -0.5683387
34.72305 | -0.561516
35.28621 | -0.5546344
35.84672 | -0.5477711
36.41469 | -0.540852
36.94345 | -0.5339438
37.48523 | -0.5269786
38.05675 | -0.5200207
38.58438 | -0.5130163
39.11003 | -0.5060258
39.6395 | -0.4989852
40.16139 | -0.4919601
40.70384 | -0.4848811
41.23819 | -0.4778118
41.74336 | -0.4706928
42.27378 | -0.4635902
42.76956 | -0.4564374
43.28692 | -0.4493038
43.77061 | -0.4421207
44.28378 | -0.4349544
44.77384 | -0.4277336
45.27099 | -0.4205341
45.73159 | -0.4132834
46.23382 | -0.4060579
46.71074 | -0.3987696
47.18369 | -0.3915097
47.62972 | -0.3841932
48.11125 | -0.3769045
48.56941 | -0.3695614
49.02817 | -0.3622445
49.48224 | -0.3548663
49.93315 | -0.3475212
50.3714 | -0.3401108
50.81988 | -0.3327361
51.26238 | -0.3252953
51.69085 | -0.3178906
52.11951 | -0.3104317
52.53987 | -0.3030073
52.95473 | -0.2955242
53.36 | -0.2880834
53.77565 | -0.2805781
54.16781 | -0.27312
54.5799 | -0.265602
54.95459 | -0.2581277
55.37132 | -0.2505974
55.73439 | -0.2431019
56.11655 | -0.2355555
56.50287 | -0.2280399
56.90044 | -0.2204641
57.2658 | -0.2129318
57.64721 | -0.2053413
58.0158 | -0.1977945
58.38746 | -0.1901879
58.76547 | -0.1826266
59.11618 | -0.1750068
59.4718 | -0.1674331
59.82353 | -0.1597969
60.16956 | -0.1522076
60.50412 | -0.1445667
60.87038 | -0.1369758
61.19856 | -0.129325
61.51578 | -0.1217278
61.86858 | -0.1140691
62.19924 | -0.1064559
62.55133 | -0.09878644
62.89388 | -0.09115882
63.20232 | -0.08347555
63.5066 | -0.07583807
63.85116 | -0.0681554
64.16058 | -0.06051866
64.44801 | -0.05283811
64.77497 | -0.0452012
65.0878 | -0.0375182
65.38766 | -0.02987934
65.69824 | -0.02219881
65.98611 | -0.01456424
66.28855 | -0.006883229