## Sheet1
74.65748 | 0.008477724
75.2239 | 0.02064837
75.08414 | 0.03284132
75.6432 | 0.04501126
76.46464 | 0.05721623
76.93788 | 0.06940595
77.17083 | 0.08163323
78.09525 | 0.09384452
78.3895 | 0.106084
78.99515 | 0.1183047
79.06381 | 0.1305483
79.95145 | 0.1427545
80.45167 | 0.1549829
80.53259 | 0.1671657
81.58451 | 0.179371
82.41576 | 0.1915281
82.6487 | 0.2037069
83.21758 | 0.2158412
84.29157 | 0.2279967
84.46076 | 0.2401093
84.94627 | 0.2522548
85.44894 | 0.2643752
85.97368 | 0.2765421
87.16292 | 0.2886801
87.49149 | 0.3008617
87.87892 | 0.3130012
88.71016 | 0.3251715
89.04364 | 0.3372884
89.29865 | 0.3494159
89.9558 | 0.3614742
90.06124 | 0.3735378
90.90229 | 0.3855372
91.88311 | 0.3975349
92.21169 | 0.4094872
92.72907 | 0.4214563
93.64859 | 0.4333799
93.86437 | 0.4453221
94.66864 | 0.4572213
95.67643 | 0.4691392
96.14967 | 0.4810183
96.94904 | 0.4929097
97.23103 | 0.5047594
98.21675 | 0.5166276
98.8175 | 0.5284411
99.7125 | 0.5402807
100.48 | 0.552059
101.3848 | 0.5638634
102.3362 | 0.5756099
102.9271 | 0.5873803
103.4813 | 0.5990965
104.5406 | 0.6108285
105.2247 | 0.6225125
106.4998 | 0.6342196
106.5047 | 0.6458753
107.9587 | 0.6575482
108.9469 | 0.6691732
109.2902 | 0.6808119
110.374 | 0.6924041
111.0728 | 0.704009
112.0733 | 0.7155714
113.0296 | 0.7271466
114.3512 | 0.7386691
114.8612 | 0.750206
116.1388 | 0.761689
117.686 | 0.7731757
118.4535 | 0.784598
119.1229 | 0.7960047
120.6088 | 0.8073566
121.7025 | 0.8186839
123.2276 | 0.8299589
124.0417 | 0.8412051
125.5816 | 0.852389
127.0577 | 0.863537
128.2617 | 0.874622
129.9487 | 0.8856859
131.4248 | 0.8966936
132.6852 | 0.9076795
134.3795 | 0.9186252
135.8115 | 0.9295444
137.4544 | 0.9404341
139.2763 | 0.9513012
140.6666 | 0.9621398
142.871 | 0.9729524
144.4427 | 0.983729
146.2965 | 0.9944793
148.2532 | 1.005197
150.5091 | 1.015883
152.5247 | 1.026525
154.9277 | 1.037127
157.2056 | 1.047693
159.5155 | 1.058225
162.1171 | 1.068716
164.7383 | 1.079178
167.4577 | 1.089601
170.3339 | 1.099989
173.0042 | 1.110338
176.3194 | 1.120637
179.6639 | 1.130895
183.0821 | 1.141098
186.7847 | 1.151258
190.4775 | 1.161359
194.2757 | 1.171427
198.5668 | 1.181438
202.8284 | 1.191422
207.9704 | 1.201361
212.948 | 1.211265
218.3597 | 1.221119
224.2446 | 1.230935
230.2938 | 1.240703
236.7648 | 1.250438
244.0179 | 1.260116
251.7174 | 1.269763
259.4952 | 1.279343
268.6978 | 1.288895
278.224 | 1.298378
288.3926 | 1.307831
299.2478 | 1.317212
311.8857 | 1.326557
325.036 | 1.335837
339.1255 | 1.345083
355.1594 | 1.354269
372.2894 | 1.363425
391.1922 | 1.372505
412.2553 | 1.38154
434.8975 | 1.39049
459.9722 | 1.399396
488.0359 | 1.408227
518.7919 | 1.417025
552.6032 | 1.425769
591.0635 | 1.434495
634.016 | 1.443179
681.4264 | 1.451837
735.3273 | 1.460442
794.375 | 1.46901
860.98 | 1.477508
934.1785 | 1.485952
1015.378 | 1.494314
1104.728 | 1.502615
1201.81 | 1.510826
1307.699 | 1.518977
1421.68 | 1.527041
1544.846 | 1.53505
1675.356 | 1.542983
1814.211 | 1.550868
1960.292 | 1.558678
2114.126 | 1.566448
2274.872 | 1.574145
2442.251 | 1.581802
2615.547 | 1.589391
2794.52 | 1.596942
2978.124 | 1.604426
3166.346 | 1.611865
3358.066 | 1.619228
3553.813 | 1.626537
3752.365 | 1.633763
3954.164 | 1.640929
4158.186 | 1.64801
4364.774 | 1.655033
4575.206 | 1.661973
4788.066 | 1.668856
5003.851 | 1.675661
5220.146 | 1.68241
5437.777 | 1.689082
5657.089 | 1.695704
5876.741 | 1.702251
6098.499 | 1.708748
6323.371 | 1.715171
6551.819 | 1.721544
6780.092 | 1.727842
7007.468 | 1.734086
7235.687 | 1.74025
7466.768 | 1.746364
7698.077 | 1.752392
7927.876 | 1.758368
8158.861 | 1.764257
8392.465 | 1.770094
8627.847 | 1.77584
8858.055 | 1.781535
9087.679 | 1.787141
9320.101 | 1.792695
9553.46 | 1.798163
9784.87 | 1.803578
10015.82 | 1.808904
10247.4 | 1.814177
10478.93 | 1.819362
10710.94 | 1.824492
10941.7 | 1.829534
11167.41 | 1.834523
11394.06 | 1.839422
11624.11 | 1.844267
11850.74 | 1.849023
12075.84 | 1.853726
12300.78 | 1.858342
12519.12 | 1.862901
12739.02 | 1.867371
12960.51 | 1.871783
13180.94 | 1.876102
13398.55 | 1.880361
13610.46 | 1.884528
13819.9 | 1.888636
14030.21 | 1.892652
14240.32 | 1.896611
14448.22 | 1.900481
14651.28 | 1.904296
14850.8 | 1.908022
15049.8 | 1.911692
15248.17 | 1.915272
15444.43 | 1.918795
15636.31 | 1.922229
15824.48 | 1.925603
16009.68 | 1.928884
16193.79 | 1.932105
16374.68 | 1.935232
16552.42 | 1.938297
16726.09 | 1.941272
16895.29 | 1.944187
17062.31 | 1.947011
17226.37 | 1.949774
17387.19 | 1.952449
17544.47 | 1.955063
17697.93 | 1.95759
17846.94 | 1.960055
17992.44 | 1.962433
18134.43 | 1.964751
18273.3 | 1.96698
18408.26 | 1.969145
18537.89 | 1.971219
18663.54 | 1.973229
18784.79 | 1.97515
18902.64 | 1.977007
19015.85 | 1.978779
19125.19 | 1.98049
19230.84 | 1.982114
19330.75 | 1.983676
19426.76 | 1.985151
19518.42 | 1.986563
19605.68 | 1.987887
19687.76 | 1.989148
19765.41 | 1.990319
19837.19 | 1.991427
19905.3 | 1.992447
19968.59 | 1.993403
20026.88 | 1.994273
20080.15 | 1.995077
20128.29 | 1.995797
20171.35 | 1.996452
20210 | 1.99702
20243.29 | 1.997529
20271.81 | 1.997949
20295.84 | 1.998312
20314.53 | 1.998582
20328.48 | 1.998797
20337.14 | 1.99892
20340.89 | 1.998989
20340.21 | 1.998965
20333.99 | 1.998888
20323.24 | 1.998719
20307.19 | 1.998494
20286.58 | 1.998177
20260.88 | 1.997807
20229.34 | 1.997342
20193.7 | 1.996822
20153.2 | 1.99621
20107.54 | 1.995544
20056.8 | 1.994784
20001.7 | 1.993972
19941.93 | 1.993067
19877.24 | 1.99211
19808.19 | 1.991057
19734.11 | 1.989954
19655.25 | 1.988753
19572.12 | 1.9875
19484.16 | 1.986151
19391.63 | 1.98475
19294.39 | 1.983255
19193.78 | 1.981712
19088.61 | 1.980074
18979.03 | 1.978389
18865.59 | 1.976613
18748.56 | 1.974787
18628.16 | 1.972868
18502.87 | 1.970898
18373.85 | 1.968834
18240.74 | 1.96672
18104.22 | 1.964512
17963.98 | 1.962254
17820.21 | 1.959904
17672.7 | 1.957501
17521.57 | 1.955005
17366.15 | 1.952456
17207.86 | 1.949814
17046.4 | 1.947121
16882.93 | 1.944336
16715.08 | 1.941502
16544.29 | 1.938576
16369.62 | 1.935599
16192.26 | 1.932528
16012.88 | 1.929409
15831.05 | 1.926196
15646.81 | 1.922936
15458.61 | 1.919584
15267.72 | 1.916186
15074.67 | 1.912695
14880.19 | 1.909156
14684.83 | 1.905527
14486.72 | 1.901851
14284.56 | 1.898086
14080.66 | 1.894274
13875.05 | 1.890373
13669.76 | 1.886424
13463.24 | 1.882382
13252.67 | 1.878295
13037.95 | 1.874115
12823.14 | 1.869887
12608.45 | 1.865569
12395.03 | 1.861203
12177.52 | 1.856745
11956.67 | 1.85224
11736.59 | 1.847644
11515.62 | 1.842998
11292.29 | 1.83826
11070.22 | 1.833472
10844.95 | 1.828593
10619.17 | 1.823667
10392.81 | 1.818655
10166.14 | 1.813597
9939.461 | 1.808453
9713.169 | 1.803263
9486.767 | 1.797988
9258.388 | 1.792667
9029.607 | 1.787261
8803.636 | 1.781812
8579.127 | 1.776278
8351.217 | 1.7707
8121.629 | 1.765039
7894.084 | 1.75933
7669.41 | 1.753538
7442.699 | 1.7477
7215.894 | 1.741777
6991.029 | 1.73581
6768.523 | 1.729752
6544.928 | 1.723651
6320.117 | 1.717461
6096.91 | 1.711225
5876.743 | 1.704902
5657.611 | 1.698536
5439.857 | 1.692083
5223.819 | 1.685589
5008.873 | 1.679015
4794.735 | 1.672401
4581.905 | 1.665709
4371.154 | 1.658978
4163.733 | 1.652167
3958.673 | 1.645316
3756.306 | 1.638385
3556.219 | 1.631409
3358.694 | 1.62435
3164.379 | 1.617243
2972.249 | 1.610054
2782.787 | 1.602821
2597.324 | 1.595509
2416.066 | 1.588155
2240.134 | 1.580727
2068.694 | 1.573262
1903.107 | 1.565728
1744.09 | 1.558159
1591.361 | 1.550518
1444.937 | 1.542845
1307.086 | 1.535099
1176.448 | 1.527316
1054.277 | 1.519458
941.6768 | 1.511558
837.7517 | 1.503571
743.2621 | 1.495535
658.0265 | 1.487401
582.2631 | 1.479214
515.2266 | 1.470945
456.0146 | 1.462626
405.3651 | 1.454239
360.2866 | 1.445821
322.1058 | 1.437351
288.2259 | 1.428868
259.3874 | 1.420332
234.7565 | 1.411784
212.8549 | 1.403176
194.3664 | 1.394541
177.1604 | 1.385826
162.5413 | 1.377079
149.2978 | 1.368241
137.8614 | 1.359369
127.1926 | 1.350394
118.0097 | 1.341392
109.3172 | 1.33229
101.8703 | 1.323166
95.04135 | 1.313956
88.90878 | 1.304727
82.84241 | 1.295424
77.95303 | 1.286113
72.77431 | 1.27673
68.6328 | 1.267351
64.82722 | 1.257898
60.57537 | 1.248456
56.9488 | 1.238932
53.44972 | 1.229416
50.44597 | 1.219812
47.3147 | 1.210208
44.10988 | 1.200511
41.60388 | 1.190806
39.348 | 1.180999
36.06961 | 1.171188
34.07855 | 1.161271
31.64612 | 1.151354
29.06412 | 1.141333
27.25205 | 1.131314
25.45961 | 1.121203
23.37537 | 1.111101
21.6197 | 1.100902
20.19261 | 1.090722
17.45367 | 1.080436
16.06827 | 1.070159
14.62646 | 1.059804
12.48582 | 1.04945
10.86012 | 1.039009
9.506587 | 1.028574
8.314892 | 1.018054
6.596007 | 1.007543
4.825629 | 0.9969466
3.207278 | 0.9863713
2.238719 | 0.9757045
1.206407 | 0.9650575
-0.6105597 | 0.9543304
-2.182322 | 0.9436153
-3.280839 | 0.9328097
-4.242042 | 0.9220127
-6.093337 | 0.9111252
-7.09132 | 0.9002491
-8.182481 | 0.8892903
-9.776312 | 0.8783469
-10.94839 | 0.8673156
-12.24798 | 0.8563052
-13.7192 | 0.8452126
-14.70002 | 0.8341417
-16.1688 | 0.8229909
-16.87499 | 0.8118564
-18.47372 | 0.8006436
-19.37608 | 0.7894492
-20.53344 | 0.7781862
-21.80115 | 0.7669393
-23.0517 | 0.7556158
-24.05458 | 0.7443028
-25.34191 | 0.7329358
-26.07507 | 0.721575
-26.97742 | 0.7101613
-28.59087 | 0.6987584
-29.63789 | 0.6872941
-30.604 | 0.6758386
-31.50145 | 0.6643198
-32.63675 | 0.6528018
-33.71074 | 0.641223
-34.74796 | 0.629638
-36.09413 | 0.618009
-36.84446 | 0.6063737
-38.04842 | 0.594698
-38.7497 | 0.5830032
-39.68884 | 0.5712816
-40.85846 | 0.5595396
-41.81231 | 0.547774
-42.52585 | 0.5359857
-43.4797 | 0.5241744
-44.3134 | 0.5123444
-45.31874 | 0.5004865
-46.42216 | 0.4886156
-47.03272 | 0.4767172
-48.15575 | 0.4648128
-48.94531 | 0.452884
-49.77656 | 0.4409421
-50.57347 | 0.4289769
-51.87551 | 0.4170089
-52.31933 | 0.4050134
-53.38352 | 0.3930188
-54.02105 | 0.3809975
-55.17351 | 0.3689706
-55.99985 | 0.3569226
-56.88014 | 0.3448861
-57.46863 | 0.3328209
-58.11597 | 0.3207648
-59.02078 | 0.3086674
-59.52344 | 0.2965731
-60.45522 | 0.2844464
-60.94318 | 0.2723201
-61.17612 | 0.2601607
-62.56398 | 0.2480063
-62.56644 | 0.2358224
-63.38297 | 0.2236392
-63.8415 | 0.211424
-64.84929 | 0.1992214
-65.24162 | 0.1870003
-66.11455 | 0.1747984
-66.08758 | 0.1625901
-67.66179 | 0.1503987
-68.00262 | 0.1381912
-68.30668 | 0.1259876
-68.91479 | 0.1137623
-69.99369 | 0.1015393
-70.25851 | 0.08930003
-70.47919 | 0.07706767
-71.11672 | 0.06482059
-71.81556 | 0.05259083
-72.64435 | 0.04035266
-73.16909 | 0.02813807
-73.27207 | 0.01592067
-73.76248 | 0.003729133
-74.65748 | -0.008477724
-75.2239 | -0.02064837
-75.08414 | -0.03284132
-75.6432 | -0.04501126
-76.46464 | -0.05721623
-76.93788 | -0.06940595
-77.17083 | -0.08163323
-78.09525 | -0.09384452
-78.3895 | -0.106084
-78.99515 | -0.1183047
-79.06381 | -0.1305483
-79.95145 | -0.1427545
-80.45167 | -0.1549829
-80.53259 | -0.1671657
-81.58451 | -0.179371
-82.41576 | -0.1915281
-82.6487 | -0.2037069
-83.21758 | -0.2158412
-84.29157 | -0.2279967
-84.46076 | -0.2401093
-84.94627 | -0.2522548
-85.44894 | -0.2643752
-85.97368 | -0.2765421
-87.16292 | -0.2886801
-87.49149 | -0.3008617
-87.87892 | -0.3130012
-88.71016 | -0.3251715
-89.04364 | -0.3372884
-89.29865 | -0.3494159
-89.9558 | -0.3614742
-90.06124 | -0.3735378
-90.90229 | -0.3855372
-91.88311 | -0.3975349
-92.21169 | -0.4094872
-92.72907 | -0.4214563
-93.64859 | -0.4333799
-93.86437 | -0.4453221
-94.66864 | -0.4572213
-95.67643 | -0.4691392
-96.14967 | -0.4810183
-96.94904 | -0.4929097
-97.23103 | -0.5047594
-98.21675 | -0.5166276
-98.8175 | -0.5284411
-99.7125 | -0.5402807
-100.48 | -0.552059
-101.3848 | -0.5638634
-102.3362 | -0.5756099
-102.9271 | -0.5873803
-103.4813 | -0.5990965
-104.5406 | -0.6108285
-105.2247 | -0.6225125
-106.4998 | -0.6342196
-106.5047 | -0.6458753
-107.9587 | -0.6575482
-108.9469 | -0.6691732
-109.2902 | -0.6808119
-110.374 | -0.6924041
-111.0728 | -0.704009
-112.0733 | -0.7155714
-113.0296 | -0.7271466
-114.3512 | -0.7386691
-114.8612 | -0.750206
-116.1388 | -0.761689
-117.686 | -0.7731757
-118.4535 | -0.784598
-119.1229 | -0.7960047
-120.6088 | -0.8073566
-121.7025 | -0.8186839
-123.2276 | -0.8299589
-124.0417 | -0.8412051
-125.5816 | -0.852389
-127.0577 | -0.863537
-128.2617 | -0.874622
-129.9487 | -0.8856859
-131.4248 | -0.8966936
-132.6852 | -0.9076795
-134.3795 | -0.9186252
-135.8115 | -0.9295444
-137.4544 | -0.9404341
-139.2763 | -0.9513012
-140.6666 | -0.9621398
-142.871 | -0.9729524
-144.4427 | -0.983729
-146.2965 | -0.9944793
-148.2532 | -1.005197
-150.5091 | -1.015883
-152.5247 | -1.026525
-154.9277 | -1.037127
-157.2056 | -1.047693
-159.5155 | -1.058225
-162.1171 | -1.068716
-164.7383 | -1.079178
-167.4577 | -1.089601
-170.3339 | -1.099989
-173.0042 | -1.110338
-176.3194 | -1.120637
-179.6639 | -1.130895
-183.0821 | -1.141098
-186.7847 | -1.151258
-190.4775 | -1.161359
-194.2757 | -1.171427
-198.5668 | -1.181438
-202.8284 | -1.191422
-207.9704 | -1.201361
-212.948 | -1.211265
-218.3597 | -1.221119
-224.2446 | -1.230935
-230.2938 | -1.240703
-236.7648 | -1.250438
-244.0179 | -1.260116
-251.7174 | -1.269763
-259.4952 | -1.279343
-268.6978 | -1.288895
-278.224 | -1.298378
-288.3926 | -1.307831
-299.2478 | -1.317212
-311.8857 | -1.326557
-325.036 | -1.335837
-339.1255 | -1.345083
-355.1594 | -1.354269
-372.2894 | -1.363425
-391.1922 | -1.372505
-412.2553 | -1.38154
-434.8975 | -1.39049
-459.9722 | -1.399396
-488.0359 | -1.408227
-518.7919 | -1.417025
-552.6032 | -1.425769
-591.0635 | -1.434495
-634.016 | -1.443179
-681.4264 | -1.451837
-735.3273 | -1.460442
-794.375 | -1.46901
-860.98 | -1.477508
-934.1785 | -1.485952
-1015.378 | -1.494314
-1104.728 | -1.502615
-1201.81 | -1.510826
-1307.699 | -1.518977
-1421.68 | -1.527041
-1544.846 | -1.53505
-1675.356 | -1.542983
-1814.211 | -1.550868
-1960.292 | -1.558678
-2114.126 | -1.566448
-2274.872 | -1.574145
-2442.251 | -1.581802
-2615.547 | -1.589391
-2794.52 | -1.596942
-2978.124 | -1.604426
-3166.346 | -1.611865
-3358.066 | -1.619228
-3553.813 | -1.626537
-3752.365 | -1.633763
-3954.164 | -1.640929
-4158.186 | -1.64801
-4364.774 | -1.655033
-4575.206 | -1.661973
-4788.066 | -1.668856
-5003.851 | -1.675661
-5220.146 | -1.68241
-5437.777 | -1.689082
-5657.089 | -1.695704
-5876.741 | -1.702251
-6098.499 | -1.708748
-6323.371 | -1.715171
-6551.819 | -1.721544
-6780.092 | -1.727842
-7007.468 | -1.734086
-7235.687 | -1.74025
-7466.768 | -1.746364
-7698.077 | -1.752392
-7927.876 | -1.758368
-8158.861 | -1.764257
-8392.465 | -1.770094
-8627.847 | -1.77584
-8858.055 | -1.781535
-9087.679 | -1.787141
-9320.101 | -1.792695
-9553.46 | -1.798163
-9784.87 | -1.803578
-10015.82 | -1.808904
-10247.4 | -1.814177
-10478.93 | -1.819362
-10710.94 | -1.824492
-10941.7 | -1.829534
-11167.41 | -1.834523
-11394.06 | -1.839422
-11624.11 | -1.844267
-11850.74 | -1.849023
-12075.84 | -1.853726
-12300.78 | -1.858342
-12519.12 | -1.862901
-12739.02 | -1.867371
-12960.51 | -1.871783
-13180.94 | -1.876102
-13398.55 | -1.880361
-13610.46 | -1.884528
-13819.9 | -1.888636
-14030.21 | -1.892652
-14240.32 | -1.896611
-14448.22 | -1.900481
-14651.28 | -1.904296
-14850.8 | -1.908022
-15049.8 | -1.911692
-15248.17 | -1.915272
-15444.43 | -1.918795
-15636.31 | -1.922229
-15824.48 | -1.925603
-16009.68 | -1.928884
-16193.79 | -1.932105
-16374.68 | -1.935232
-16552.42 | -1.938297
-16726.09 | -1.941272
-16895.29 | -1.944187
-17062.31 | -1.947011
-17226.37 | -1.949774
-17387.19 | -1.952449
-17544.47 | -1.955063
-17697.93 | -1.95759
-17846.94 | -1.960055
-17992.44 | -1.962433
-18134.43 | -1.964751
-18273.3 | -1.96698
-18408.26 | -1.969145
-18537.89 | -1.971219
-18663.54 | -1.973229
-18784.79 | -1.97515
-18902.64 | -1.977007
-19015.85 | -1.978779
-19125.19 | -1.98049
-19230.84 | -1.982114
-19330.75 | -1.983676
-19426.76 | -1.985151
-19518.42 | -1.986563
-19605.68 | -1.987887
-19687.76 | -1.989148
-19765.41 | -1.990319
-19837.19 | -1.991427
-19905.3 | -1.992447
-19968.59 | -1.993403
-20026.88 | -1.994273
-20080.15 | -1.995077
-20128.29 | -1.995797
-20171.35 | -1.996452
-20210 | -1.99702
-20243.29 | -1.997529
-20271.81 | -1.997949
-20295.84 | -1.998312
-20314.53 | -1.998582
-20328.48 | -1.998797
-20337.14 | -1.99892
-20340.89 | -1.998989
-20340.21 | -1.998965
-20333.99 | -1.998888
-20323.24 | -1.998719
-20307.19 | -1.998494
-20286.58 | -1.998177
-20260.88 | -1.997807
-20229.34 | -1.997342
-20193.7 | -1.996822
-20153.2 | -1.99621
-20107.54 | -1.995544
-20056.8 | -1.994784
-20001.7 | -1.993972
-19941.93 | -1.993067
-19877.24 | -1.99211
-19808.19 | -1.991057
-19734.11 | -1.989954
-19655.25 | -1.988753
-19572.12 | -1.9875
-19484.16 | -1.986151
-19391.63 | -1.98475
-19294.39 | -1.983255
-19193.78 | -1.981712
-19088.61 | -1.980074
-18979.03 | -1.978389
-18865.59 | -1.976613
-18748.56 | -1.974787
-18628.16 | -1.972868
-18502.87 | -1.970898
-18373.85 | -1.968834
-18240.74 | -1.96672
-18104.22 | -1.964512
-17963.98 | -1.962254
-17820.21 | -1.959904
-17672.7 | -1.957501
-17521.57 | -1.955005
-17366.15 | -1.952456
-17207.86 | -1.949814
-17046.4 | -1.947121
-16882.93 | -1.944336
-16715.08 | -1.941502
-16544.29 | -1.938576
-16369.62 | -1.935599
-16192.26 | -1.932528
-16012.88 | -1.929409
-15831.05 | -1.926196
-15646.81 | -1.922936
-15458.61 | -1.919584
-15267.72 | -1.916186
-15074.67 | -1.912695
-14880.19 | -1.909156
-14684.83 | -1.905527
-14486.72 | -1.901851
-14284.56 | -1.898086
-14080.66 | -1.894274
-13875.05 | -1.890373
-13669.76 | -1.886424
-13463.24 | -1.882382
-13252.67 | -1.878295
-13037.95 | -1.874115
-12823.14 | -1.869887
-12608.45 | -1.865569
-12395.03 | -1.861203
-12177.52 | -1.856745
-11956.67 | -1.85224
-11736.59 | -1.847644
-11515.62 | -1.842998
-11292.29 | -1.83826
-11070.22 | -1.833472
-10844.95 | -1.828593
-10619.17 | -1.823667
-10392.81 | -1.818655
-10166.14 | -1.813597
-9939.461 | -1.808453
-9713.169 | -1.803263
-9486.767 | -1.797988
-9258.388 | -1.792667
-9029.607 | -1.787261
-8803.636 | -1.781812
-8579.127 | -1.776278
-8351.217 | -1.7707
-8121.629 | -1.765039
-7894.084 | -1.75933
-7669.41 | -1.753538
-7442.699 | -1.7477
-7215.894 | -1.741777
-6991.029 | -1.73581
-6768.523 | -1.729752
-6544.928 | -1.723651
-6320.117 | -1.717461
-6096.91 | -1.711225
-5876.743 | -1.704902
-5657.611 | -1.698536
-5439.857 | -1.692083
-5223.819 | -1.685589
-5008.873 | -1.679015
-4794.735 | -1.672401
-4581.905 | -1.665709
-4371.154 | -1.658978
-4163.733 | -1.652167
-3958.673 | -1.645316
-3756.306 | -1.638385
-3556.219 | -1.631409
-3358.694 | -1.62435
-3164.379 | -1.617243
-2972.249 | -1.610054
-2782.787 | -1.602821
-2597.324 | -1.595509
-2416.066 | -1.588155
-2240.134 | -1.580727
-2068.694 | -1.573262
-1903.107 | -1.565728
-1744.09 | -1.558159
-1591.361 | -1.550518
-1444.937 | -1.542845
-1307.086 | -1.535099
-1176.448 | -1.527316
-1054.277 | -1.519458
-941.6768 | -1.511558
-837.7517 | -1.503571
-743.2621 | -1.495535
-658.0265 | -1.487401
-582.2631 | -1.479214
-515.2266 | -1.470945
-456.0146 | -1.462626
-405.3651 | -1.454239
-360.2866 | -1.445821
-322.1058 | -1.437351
-288.2259 | -1.428868
-259.3874 | -1.420332
-234.7565 | -1.411784
-212.8549 | -1.403176
-194.3664 | -1.394541
-177.1604 | -1.385826
-162.5413 | -1.377079
-149.2978 | -1.368241
-137.8614 | -1.359369
-127.1926 | -1.350394
-118.0097 | -1.341392
-109.3172 | -1.33229
-101.8703 | -1.323166
-95.04135 | -1.313956
-88.90878 | -1.304727
-82.84241 | -1.295424
-77.95303 | -1.286113
-72.77431 | -1.27673
-68.6328 | -1.267351
-64.82722 | -1.257898
-60.57537 | -1.248456
-56.9488 | -1.238932
-53.44972 | -1.229416
-50.44597 | -1.219812
-47.3147 | -1.210208
-44.10988 | -1.200511
-41.60388 | -1.190806
-39.348 | -1.180999
-36.06961 | -1.171188
-34.07855 | -1.161271
-31.64612 | -1.151354
-29.06412 | -1.141333
-27.25205 | -1.131314
-25.45961 | -1.121203
-23.37537 | -1.111101
-21.6197 | -1.100902
-20.19261 | -1.090722
-17.45367 | -1.080436
-16.06827 | -1.070159
-14.62646 | -1.059804
-12.48582 | -1.04945
-10.86012 | -1.039009
-9.506587 | -1.028574
-8.314892 | -1.018054
-6.596007 | -1.007543
-4.825629 | -0.9969466
-3.207278 | -0.9863713
-2.238719 | -0.9757045
-1.206407 | -0.9650575
0.6105597 | -0.9543304
2.182322 | -0.9436153
3.280839 | -0.9328097
4.242042 | -0.9220127
6.093337 | -0.9111252
7.09132 | -0.9002491
8.182481 | -0.8892903
9.776312 | -0.8783469
10.94839 | -0.8673156
12.24798 | -0.8563052
13.7192 | -0.8452126
14.70002 | -0.8341417
16.1688 | -0.8229909
16.87499 | -0.8118564
18.47372 | -0.8006436
19.37608 | -0.7894492
20.53344 | -0.7781862
21.80115 | -0.7669393
23.0517 | -0.7556158
24.05458 | -0.7443028
25.34191 | -0.7329358
26.07507 | -0.721575
26.97742 | -0.7101613
28.59087 | -0.6987584
29.63789 | -0.6872941
30.604 | -0.6758386
31.50145 | -0.6643198
32.63675 | -0.6528018
33.71074 | -0.641223
34.74796 | -0.629638
36.09413 | -0.618009
36.84446 | -0.6063737
38.04842 | -0.594698
38.7497 | -0.5830032
39.68884 | -0.5712816
40.85846 | -0.5595396
41.81231 | -0.547774
42.52585 | -0.5359857
43.4797 | -0.5241744
44.3134 | -0.5123444
45.31874 | -0.5004865
46.42216 | -0.4886156
47.03272 | -0.4767172
48.15575 | -0.4648128
48.94531 | -0.452884
49.77656 | -0.4409421
50.57347 | -0.4289769
51.87551 | -0.4170089
52.31933 | -0.4050134
53.38352 | -0.3930188
54.02105 | -0.3809975
55.17351 | -0.3689706
55.99985 | -0.3569226
56.88014 | -0.3448861
57.46863 | -0.3328209
58.11597 | -0.3207648
59.02078 | -0.3086674
59.52344 | -0.2965731
60.45522 | -0.2844464
60.94318 | -0.2723201
61.17612 | -0.2601607
62.56398 | -0.2480063
62.56644 | -0.2358224
63.38297 | -0.2236392
63.8415 | -0.211424
64.84929 | -0.1992214
65.24162 | -0.1870003
66.11455 | -0.1747984
66.08758 | -0.1625901
67.66179 | -0.1503987
68.00262 | -0.1381912
68.30668 | -0.1259876
68.91479 | -0.1137623
69.99369 | -0.1015393
70.25851 | -0.08930003
70.47919 | -0.07706767
71.11672 | -0.06482059
71.81556 | -0.05259083
72.64435 | -0.04035266
73.16909 | -0.02813807
73.27207 | -0.01592067
73.76248 | -0.003729133