## Sheet1
134.5399 | 0.0001132691
135.0532 | 0.0050188462
135.5781 | 0.0099253524
136.1004 | 0.0148299321
136.6213 | 0.0197348834
137.1498 | 0.0246371446
137.6849 | 0.0295393079
138.2372 | 0.0344390275
138.7759 | 0.039338385
139.3277 | 0.0442349073
139.8555 | 0.0491308957
140.4148 | 0.0540236616
140.9597 | 0.0589157567
141.4861 | 0.0638044617
142.0141 | 0.0686922036
142.549 | 0.0735761698
143.0877 | 0.0784586952
143.6224 | 0.0833375027
144.1597 | 0.0882144149
144.6921 | 0.0930873838
145.2563 | 0.097957999
145.8073 | 0.1028242521
146.3685 | 0.1076874369
146.8917 | 0.1125458915
147.4299 | 0.1174004831
147.9667 | 0.1222498308
148.5088 | 0.1270950951
149.0519 | 0.1319349532
149.6105 | 0.1367703911
150.1487 | 0.1415999246
150.6763 | 0.1464247818
151.197 | 0.1512433603
151.723 | 0.1560570772
152.258 | 0.1608642674
152.78 | 0.1656662096
153.3016 | 0.1704611809
153.8091 | 0.1752506253
154.337 | 0.1800327
154.8562 | 0.1848087747
155.3911 | 0.1895770971
155.9017 | 0.1943389826
156.4375 | 0.199092898
156.9535 | 0.2038400415
157.4694 | 0.2085786733
157.9825 | 0.2133098596
158.4954 | 0.2180324922
158.9912 | 0.2227476486
159.4905 | 0.2274537343
160.0138 | 0.2321520832
160.4795 | 0.2368411464
160.9916 | 0.2415217994
161.4767 | 0.2461927963
161.9353 | 0.2508553182
162.4258 | 0.2555077578
162.8944 | 0.2601511534
163.3705 | 0.2647843422
163.8341 | 0.2694080117
164.2922 | 0.2740211479
164.751 | 0.2786246582
165.2126 | 0.2832169639
165.654 | 0.2877992035
166.1027 | 0.2923702235
166.5545 | 0.2969310606
166.9844 | 0.3014805174
167.4299 | 0.3060193615
167.8687 | 0.3105464807
168.2891 | 0.3150625551
168.7197 | 0.3195666213
169.1242 | 0.3240593811
169.5393 | 0.3285397197
169.9483 | 0.3330082261
170.363 | 0.3374639413
170.7511 | 0.3419072649
171.1231 | 0.3463372444
171.4938 | 0.3507545829
171.8755 | 0.3551581979
172.2322 | 0.3595488502
172.6043 | 0.3639254963
172.9602 | 0.3682887722
173.2882 | 0.372637585
173.6278 | 0.3769728089
173.9605 | 0.3812933951
174.2893 | 0.3855999084
174.6157 | 0.3898917895
174.9527 | 0.3941692785
175.2439 | 0.3984317476
175.5694 | 0.402679632
175.8482 | 0.4069121547
176.1544 | 0.4111294491
176.4436 | 0.4153309354
176.7005 | 0.4195168619
176.9728 | 0.4236865212
177.2486 | 0.4278404287
177.5008 | 0.4319780306
177.7552 | 0.4360996769
178.0231 | 0.4402046541
178.2675 | 0.4442937319
178.4866 | 0.4483658153
178.7189 | 0.4524217284
178.9334 | 0.4564602252
179.1381 | 0.4604818868
179.3414 | 0.4644855142
179.5508 | 0.4684721799
179.7451 | 0.4724405387
179.9362 | 0.4763915014
180.0932 | 0.4803241434
180.255 | 0.4842394604
180.4287 | 0.4881362147
180.607 | 0.4920155029
180.7419 | 0.4958760409
180.8804 | 0.4997187068
180.9952 | 0.5035423205
181.1366 | 0.5073475416
181.2581 | 0.5111329947
181.3504 | 0.5148993276
181.4588 | 0.5186456273
181.5553 | 0.5223723008
181.6423 | 0.5260784734
181.7143 | 0.5297650777
181.7839 | 0.5334313962
181.8396 | 0.5370779378
181.902 | 0.5407044424
181.9345 | 0.5443110786
181.9679 | 0.5478972255
181.9832 | 0.5514627601
182.0124 | 0.5550071128
182.0256 | 0.5585299501
182.0455 | 0.5620315501
182.0325 | 0.565511376
182.0084 | 0.5689699357
182.0171 | 0.5724072983
182.0102 | 0.5758240399
181.9847 | 0.5792190049
181.9484 | 0.5825926569
181.8962 | 0.585944708
181.8468 | 0.5892756021
181.7795 | 0.5925843228
181.7142 | 0.5958709148
181.6346 | 0.5991339223
181.5359 | 0.6023738469
181.4282 | 0.6055900336
181.326 | 0.6087839247
181.2066 | 0.6119543818
181.0848 | 0.6151021908
180.9441 | 0.618225778
180.7922 | 0.6213261989
180.6506 | 0.6244021972
180.4883 | 0.627455148
180.3174 | 0.6304833875
180.1367 | 0.6334885915
179.9398 | 0.6364688882
179.7371 | 0.6394263065
179.5469 | 0.6423587356
179.3485 | 0.6452685972
179.1379 | 0.6481533131
178.9112 | 0.6510154951
178.6775 | 0.6538520694
178.4473 | 0.6566654045
178.1953 | 0.6594527071
177.9322 | 0.6622173574
177.6671 | 0.6649561125
177.4193 | 0.6676719764
177.1238 | 0.6703612031
176.8391 | 0.6730267829
176.5363 | 0.6756655928
176.2269 | 0.6782803574
175.9064 | 0.6808682801
175.5701 | 0.6834318117
175.2414 | 0.6859680844
174.8995 | 0.688479786
174.5262 | 0.6909639031
174.1415 | 0.6934230719
173.7627 | 0.6958546151
173.4002 | 0.6982610895
172.9938 | 0.7006396537
172.5829 | 0.7029929643
172.1677 | 0.7053183603
171.729 | 0.7076182418
171.3003 | 0.7098902649
170.8436 | 0.7121372504
170.4114 | 0.7143563882
169.9385 | 0.7165500748
169.4618 | 0.7187154439
168.9974 | 0.7208552694
168.5071 | 0.7229665142
167.9835 | 0.7250522971
167.459 | 0.7271094342
166.9483 | 0.7291405868
166.4137 | 0.7311427254
165.8729 | 0.7331190543
165.3128 | 0.7350663498
164.7486 | 0.7369879083
164.1726 | 0.7388801475
163.633 | 0.7407461294
163.0524 | 0.7425827514
162.4462 | 0.7443928195
161.8113 | 0.7461733642
161.2041 | 0.7479271094
160.5675 | 0.7496515438
159.9349 | 0.751349233
159.2821 | 0.7530172289
158.6401 | 0.754658243
157.9361 | 0.7562697131
157.2307 | 0.757854016
156.5272 | 0.7594084031
155.8159 | 0.7609353155
155.1045 | 0.7624319359
154.3622 | 0.7639008336
153.6256 | 0.7653393804
152.8756 | 0.7667504517
152.1259 | 0.7681312434
151.36 | 0.7694845247
150.6152 | 0.7708074064
149.8363 | 0.7721026142
148.9937 | 0.7733674945
148.178 | 0.774604564
147.3663 | 0.7758110771
146.5198 | 0.7769898116
145.6747 | 0.7781377246
144.822 | 0.7792577017
143.9615 | 0.7803469343
143.0937 | 0.7814081374
142.2265 | 0.7824385657
141.3635 | 0.7834408324
140.4682 | 0.7844123447
139.5363 | 0.7853557593
138.608 | 0.7862683972
137.6607 | 0.7871530091
136.718 | 0.7880068253
135.7789 | 0.7888324934
134.8191 | 0.7896275932
133.8634 | 0.7903942846
132.8813 | 0.7911300079
131.8723 | 0.7918370533
130.8732 | 0.7925132683
129.8571 | 0.7931608505
128.8362 | 0.7937776581
127.8062 | 0.7943656669
126.7717 | 0.7949227925
125.721 | 0.7954509523
124.6471 | 0.7959481055
123.5704 | 0.7964163446
122.4846 | 0.7968534212
121.3917 | 0.7972616253
120.2799 | 0.7976385463
119.197 | 0.7979864056
118.11 | 0.7983030362
116.998 | 0.7985906052
115.8625 | 0.7988468372
114.6955 | 0.7990740931
113.525 | 0.7992701381
112.3424 | 0.799437356
111.1432 | 0.7995735991
109.9574 | 0.7996808787
108.7912 | 0.7997570862
107.6037 | 0.7998045672
106.3857 | 0.7998210794
105.1667 | 0.7998084637
103.9284 | 0.7997647949
102.6914 | 0.7996918849
101.4598 | 0.7995876975
100.194 | 0.7994544196
98.89979 | 0.7992899911
97.62004 | 0.7990963073
96.33223 | 0.7988713134
95.04446 | 0.7986172785
93.75042 | 0.7983318434
92.44333 | 0.7980173272
91.13504 | 0.7976715168
89.78384 | 0.7972967602
88.44237 | 0.7968904429
87.08713 | 0.7964550185
85.74174 | 0.7959880689
84.38073 | 0.7954927003
83.01097 | 0.7949664411
81.65224 | 0.7944118007
80.27966 | 0.7938260386
78.8979 | 0.7932118372
77.48665 | 0.7925662763
76.09122 | 0.7918911495
74.68759 | 0.7911850692
73.27703 | 0.7904499841
71.85474 | 0.7896842426
70.43098 | 0.7888895552
68.99575 | 0.7880645859
67.55628 | 0.7872109461
66.12963 | 0.7863269295
64.68559 | 0.7854144237
63.24484 | 0.7844716988
61.80282 | 0.7835006924
60.35712 | 0.7824993085
58.89168 | 0.7814699679
57.44328 | 0.7804101449
55.9743 | 0.7793224718
54.5084 | 0.7782044462
53.02577 | 0.7770584802
51.54061 | 0.775882151
50.06114 | 0.7746780146
48.58744 | 0.7734431806
47.10432 | 0.7721804201
45.60666 | 0.7708872944
44.12103 | 0.7695661091
42.62582 | 0.7682140471
41.13993 | 0.7668341387
39.6433 | 0.7654234448
38.15515351 | 0.763985108
36.67436 | 0.7625163706
35.1678 | 0.7610203642
33.7003 | 0.7594935974
32.21372 | 0.7579400151
30.74879 | 0.7563562661
29.24199 | 0.7547460993
27.76463 | 0.7531058842
26.31108 | 0.7514394467
24.82551 | 0.7497430909
23.37733 | 0.7480208403
21.91833 | 0.7462692471
20.47261 | 0.7444915458
19.01197 | 0.742684089
17.57762 | 0.7408505277
16.11248 | 0.7389871756
14.69607 | 0.7370976977
13.25103 | 0.7351786399
11.81239 | 0.7332338588
10.39278 | 0.7312593202
8.958432 | 0.7292589981
7.532861 | 0.7272288005
6.130216 | 0.7251728907
4.7338487 | 0.7230874728
3.33422 | 0.7209769034
1.953963 | 0.7188370114
0.5725530136 | 0.7166719951
-0.7941199956 | 0.7144779736
-2.136689 | 0.7122593315
-3.502871981 | 0.7100122127
-4.843946 | 0.7077409473
-6.188207 | 0.705441453
-7.510890199 | 0.7031175307
-8.837816 | 0.7007651613
-10.15231 | 0.6983883224
-11.46298 | 0.6959829462
-12.75785 | 0.6935531609
-14.05008 | 0.6910947645
-15.34158 | 0.6886121554
-16.60958 | 0.6861012721
-17.86868 | 0.683566403
-19.13058 | 0.6810033515
-20.37629 | 0.6784164527
-21.61872 | 0.675801909
-22.82456 | 0.6731638259
-24.04441 | 0.6704981811
-25.24559 | 0.6678089463
-26.44631 | 0.6650924474
-27.62339 | 0.6623525256
-28.79728 | 0.6595859384
-29.98366 | 0.6567964109
-31.14549 | 0.6539798849
-32.28493 | 0.6511399892
-33.42692 | 0.6482733713
-34.55572 | 0.645383856
-35.66581 | 0.6424682633
-36.77183 | 0.6395302975
-37.89139 | 0.6365665247
-38.9873 | 0.6335806547
-40.04961 | 0.6305693329
-41.106 | 0.6275359818
-42.18269 | 0.6244775037
-43.23006 | 0.6213973894
-44.26573 | 0.618292396
-45.29696 | 0.6151656449
-46.31436 | 0.612014007
-47.29928 | 0.6088409773
-48.2929 | 0.6056438027
-49.29274 | 0.6024265884
-50.27704 | 0.599185162
-51.24452 | 0.59592262
-52.20605 | 0.5926356039
-53.18005 | 0.5893279402
-54.13318 | 0.5859964728
-55.06658 | 0.5826451853
-55.99203 | 0.5792708581
-56.90346 | 0.5758759643
-57.81336 | 0.5724573189
-58.70073 | 0.569018655
-59.5805 | 0.5655576916
-60.45591 | 0.5620769233
-61.35118 | 0.5585732978
-62.21302 | 0.5550493885
-63.04351 | 0.5515026094
-63.91872 | 0.5479357378
-64.762 | 0.5443468139
-65.59562 | 0.5407384273
-66.42235 | 0.5371089459
-67.22469 | 0.5334606431
-68.04558 | 0.5297914313
-68.85802 | 0.5261035207
-69.63789435 | 0.522394901
-70.4007 | 0.5186676721
-71.18602 | 0.5149199431
-71.94669 | 0.5111535512
-72.69908 | 0.5073668741
-73.44847373 | 0.5035617611
-74.19417 | 0.4997370109
-74.92154 | 0.4958946694
-75.65821 | 0.4920332378
-76.39336 | 0.4881544902
-77.11473 | 0.4842567769
-77.80275 | 0.4803415703
-78.51379 | 0.4764073295
-79.19798 | 0.472455862
-79.8864 | 0.4684855584
-80.57008 | 0.4644982627
-81.24106 | 0.4604923598
-81.91373 | 0.4564697367
-82.57882 | 0.4524289425
-83.23575 | 0.4483720013
-83.90722 | 0.4442973615
-84.55794 | 0.4402070264
-85.19312 | 0.4360994367
-85.83359 | 0.4319765346
-86.46762 | 0.4278364323
-87.09144 | 0.4236812275
-87.71728 | 0.4195087328
-88.33044 | 0.4153211492
-88.93489 | 0.4111168615
-89.52777 | 0.4068978222
-90.14655 | 0.4026624642
-90.7462 | 0.3984128121
-91.32691 | 0.3941474616
-91.91342 | 0.3898680615
-92.47896 | 0.3855734379
-93.04722 | 0.3812653252
-93.61843 | 0.3769421865
-94.17757 | 0.3726058712
-94.73371 | 0.3682545682
-95.29236 | 0.3638902903
-95.87448 | 0.3595111274
-96.40412 | 0.3551192083
-96.95093 | 0.3507124696
-97.52436 | 0.3462932809
-98.05256 | 0.3418599078
-98.59434 | 0.3374143834
-99.1361 | 0.3329552653
-99.68528 | 0.3284845231
-100.2404 | 0.3240003788
-100.7739 | 0.3195050077
-101.2968 | 0.3149967873
-101.8144 | 0.3104781179
-102.3111 | 0.3059470414
-102.8185 | 0.3014056345
-103.3148 | 0.2968521265
-103.8364 | 0.2922883322
-104.3383 | 0.287712934
-104.8459 | 0.2831277668
-105.3532 | 0.2785311729
-105.8603 | 0.2739250015
-106.3639 | 0.2693076423
-106.8745 | 0.2646814992
-107.3499 | 0.2600442773
-107.8495 | 0.2553985352
-108.3398 | 0.2507419095
-108.8411 | 0.2460770017
-109.3306 | 0.2414015463
-109.8228 | 0.2367181764
-110.2951 | 0.2320244358
-110.7867 | 0.2273232415
-111.3067 | 0.222612197
-111.7892 | 0.2178943375
-112.2727 | 0.2131669588
-112.7785 | 0.2084332653
-113.2978 | 0.2036904333
-113.7895 | 0.1989414645
-114.2831 | 0.1941838402
-114.783 | 0.1894204756
-115.2713 | 0.1846486291
-115.7804 | 0.1798712285
-116.2655 | 0.1750856243
-116.7581 | 0.1702945761
-117.2341 | 0.1654958578
-117.6937 | 0.1606923849
-118.1892 | 0.1558814986
-118.6956 | 0.1510659808
-119.1889 | 0.1462436735
-119.6676 | 0.1414167394
-120.1501 | 0.1365836602
-120.6418 | 0.1317464765
-121.1322 | 0.1269034348
-121.6249 | 0.1220564014
-122.1214 | 0.1172040793
-122.6316 | 0.1123482163
-123.135 | 0.1074874082
-123.6231 | 0.1026236973
-124.1201 | 0.0977554658
-124.6457 | 0.0928846651
-125.1773 | 0.0880098911
-125.6618 | 0.0831328183
-126.1686 | 0.0782518913
-126.6852 | 0.0733689717
-127.1949 | 0.06848298
-127.704 | 0.0635953702
-128.2303 | 0.0587047221
-128.7498 | 0.0538126316
-129.2329 | 0.0489175448
-129.7597 | 0.0440210446
-130.2885 | 0.0391220011
-130.8036 | 0.0342219263
-131.3455 | 0.0293194513
-131.8794 | 0.0244162587
-132.3929 | 0.0195113953
-132.9179 | 0.014606259
-133.4601 | 0.0096998229
-133.9973 | 0.0047938051
-134.5399 | -0.0001132691
-135.0532 | -0.0050188462
-135.5781 | -0.0099253524
-136.1004 | -0.0148299321
-136.6213 | -0.0197348834
-137.1498 | -0.0246371446
-137.6849 | -0.0295393079
-138.2372 | -0.0344390275
-138.7759 | -0.039338385
-139.3277 | -0.0442349073
-139.8555 | -0.0491308957
-140.4148 | -0.0540236616
-140.9597 | -0.0589157567
-141.4861 | -0.0638044617
-142.0141 | -0.0686922036
-142.549 | -0.0735761698
-143.0877 | -0.0784586952
-143.6224 | -0.0833375027
-144.1597 | -0.0882144149
-144.6921 | -0.0930873838
-145.2563 | -0.097957999
-145.8073 | -0.1028242521
-146.3685 | -0.1076874369
-146.8917 | -0.1125458915
-147.4299 | -0.1174004831
-147.9667 | -0.1222498308
-148.5088 | -0.1270950951
-149.0519 | -0.1319349532
-149.6105 | -0.1367703911
-150.1487 | -0.1415999246
-150.6763 | -0.1464247818
-151.197 | -0.1512433603
-151.723 | -0.1560570772
-152.258 | -0.1608642674
-152.78 | -0.1656662096
-153.3016 | -0.1704611809
-153.8091 | -0.1752506253
-154.337 | -0.1800327
-154.8562 | -0.1848087747
-155.3911 | -0.1895770971
-155.9017 | -0.1943389826
-156.4375 | -0.199092898
-156.9535 | -0.2038400415
-157.4694 | -0.2085786733
-157.9825 | -0.2133098596
-158.4954 | -0.2180324922
-158.9912 | -0.2227476486
-159.4905 | -0.2274537343
-160.0138 | -0.2321520832
-160.4795 | -0.2368411464
-160.9916 | -0.2415217994
-161.4767 | -0.2461927963
-161.9353 | -0.2508553182
-162.4258 | -0.2555077578
-162.8944 | -0.2601511534
-163.3705 | -0.2647843422
-163.8341 | -0.2694080117
-164.2922 | -0.2740211479
-164.751 | -0.2786246582
-165.2126 | -0.2832169639
-165.654 | -0.2877992035
-166.1027 | -0.2923702235
-166.5545 | -0.2969310606
-166.9844 | -0.3014805174
-167.4299 | -0.3060193615
-167.8687 | -0.3105464807
-168.2891 | -0.3150625551
-168.7197 | -0.3195666213
-169.1242 | -0.3240593811
-169.5393 | -0.3285397197
-169.9483 | -0.3330082261
-170.363 | -0.3374639413
-170.7511 | -0.3419072649
-171.1231 | -0.3463372444
-171.4938 | -0.3507545829
-171.8755 | -0.3551581979
-172.2322 | -0.3595488502
-172.6043 | -0.3639254963
-172.9602 | -0.3682887722
-173.2882 | -0.372637585
-173.6278 | -0.3769728089
-173.9605 | -0.3812933951
-174.2893 | -0.3855999084
-174.6157 | -0.3898917895
-174.9527 | -0.3941692785
-175.2439 | -0.3984317476
-175.5694 | -0.402679632
-175.8482 | -0.4069121547
-176.1544 | -0.4111294491
-176.4436 | -0.4153309354
-176.7005 | -0.4195168619
-176.9728 | -0.4236865212
-177.2486 | -0.4278404287
-177.5008 | -0.4319780306
-177.7552 | -0.4360996769
-178.0231 | -0.4402046541
-178.2675 | -0.4442937319
-178.4866 | -0.4483658153
-178.7189 | -0.4524217284
-178.9334 | -0.4564602252
-179.1381 | -0.4604818868
-179.3414 | -0.4644855142
-179.5508 | -0.4684721799
-179.7451 | -0.4724405387
-179.9362 | -0.4763915014
-180.0932 | -0.4803241434
-180.255 | -0.4842394604
-180.4287 | -0.4881362147
-180.607 | -0.4920155029
-180.7419 | -0.4958760409
-180.8804 | -0.4997187068
-180.9952 | -0.5035423205
-181.1366 | -0.5073475416
-181.2581 | -0.5111329947
-181.3504 | -0.5148993276
-181.4588 | -0.5186456273
-181.5553 | -0.5223723008
-181.6423 | -0.5260784734
-181.7143 | -0.5297650777
-181.7839 | -0.5334313962
-181.8396 | -0.5370779378
-181.902 | -0.5407044424
-181.9345 | -0.5443110786
-181.9679 | -0.5478972255
-181.9832 | -0.5514627601
-182.0124 | -0.5550071128
-182.0256 | -0.5585299501
-182.0455 | -0.5620315501
-182.0325 | -0.565511376
-182.0084 | -0.5689699357
-182.0171 | -0.5724072983
-182.0102 | -0.5758240399
-181.9847 | -0.5792190049
-181.9484 | -0.5825926569
-181.8962 | -0.585944708
-181.8468 | -0.5892756021
-181.7795 | -0.5925843228
-181.7142 | -0.5958709148
-181.6346 | -0.5991339223
-181.5359 | -0.6023738469
-181.4282 | -0.6055900336
-181.326 | -0.6087839247
-181.2066 | -0.6119543818
-181.0848 | -0.6151021908
-180.9441 | -0.618225778
-180.7922 | -0.6213261989
-180.6506 | -0.6244021972
-180.4883 | -0.627455148
-180.3174 | -0.6304833875
-180.1367 | -0.6334885915
-179.9398 | -0.6364688882
-179.7371 | -0.6394263065
-179.5469 | -0.6423587356
-179.3485 | -0.6452685972
-179.1379 | -0.6481533131
-178.9112 | -0.6510154951
-178.6775 | -0.6538520694
-178.4473 | -0.6566654045
-178.1953 | -0.6594527071
-177.9322 | -0.6622173574
-177.6671 | -0.6649561125
-177.4193 | -0.6676719764
-177.1238 | -0.6703612031
-176.8391 | -0.6730267829
-176.5363 | -0.6756655928
-176.2269 | -0.6782803574
-175.9064 | -0.6808682801
-175.5701 | -0.6834318117
-175.2414 | -0.6859680844
-174.8995 | -0.688479786
-174.5262 | -0.6909639031
-174.1415 | -0.6934230719
-173.7627 | -0.6958546151
-173.4002 | -0.6982610895
-172.9938 | -0.7006396537
-172.5829 | -0.7029929643
-172.1677 | -0.7053183603
-171.729 | -0.7076182418
-171.3003 | -0.7098902649
-170.8436 | -0.7121372504
-170.4114 | -0.7143563882
-169.9385 | -0.7165500748
-169.4618 | -0.7187154439
-168.9974 | -0.7208552694
-168.5071 | -0.7229665142
-167.9835 | -0.7250522971
-167.459 | -0.7271094342
-166.9483 | -0.7291405868
-166.4137 | -0.7311427254
-165.8729 | -0.7331190543
-165.3128 | -0.7350663498
-164.7486 | -0.7369879083
-164.1726 | -0.7388801475
-163.633 | -0.7407461294
-163.0524 | -0.7425827514
-162.4462 | -0.7443928195
-161.8113 | -0.7461733642
-161.2041 | -0.7479271094
-160.5675 | -0.7496515438
-159.9349 | -0.751349233
-159.2821 | -0.7530172289
-158.6401 | -0.754658243
-157.9361 | -0.7562697131
-157.2307 | -0.757854016
-156.5272 | -0.7594084031
-155.8159 | -0.7609353155
-155.1045 | -0.7624319359
-154.3622 | -0.7639008336
-153.6256 | -0.7653393804
-152.8756 | -0.7667504517
-152.1259 | -0.7681312434
-151.36 | -0.7694845247
-150.6152 | -0.7708074064
-149.8363 | -0.7721026142
-148.9937 | -0.7733674945
-148.178 | -0.774604564
-147.3663 | -0.7758110771
-146.5198 | -0.7769898116
-145.6747 | -0.7781377246
-144.822 | -0.7792577017
-143.9615 | -0.7803469343
-143.0937 | -0.7814081374
-142.2265 | -0.7824385657
-141.3635 | -0.7834408324
-140.4682 | -0.7844123447
-139.5363 | -0.7853557593
-138.608 | -0.7862683972
-137.6607 | -0.7871530091
-136.718 | -0.7880068253
-135.7789 | -0.7888324934
-134.8191 | -0.7896275932
-133.8634 | -0.7903942846
-132.8813 | -0.7911300079
-131.8723 | -0.7918370533
-130.8732 | -0.7925132683
-129.8571 | -0.7931608505
-128.8362 | -0.7937776581
-127.8062 | -0.7943656669
-126.7717 | -0.7949227925
-125.721 | -0.7954509523
-124.6471 | -0.7959481055
-123.5704 | -0.7964163446
-122.4846 | -0.7968534212
-121.3917 | -0.7972616253
-120.2799 | -0.7976385463
-119.197 | -0.7979864056
-118.11 | -0.7983030362
-116.998 | -0.7985906052
-115.8625 | -0.7988468372
-114.6955 | -0.7990740931
-113.525 | -0.7992701381
-112.3424 | -0.799437356
-111.1432 | -0.7995735991
-109.9574 | -0.7996808787
-108.7912 | -0.7997570862
-107.6037 | -0.7998045672
-106.3857 | -0.7998210794
-105.1667 | -0.7998084637
-103.9284 | -0.7997647949
-102.6914 | -0.7996918849
-101.4598 | -0.7995876975
-100.194 | -0.7994544196
-98.89979 | -0.7992899911
-97.62004 | -0.7990963073
-96.33223 | -0.7988713134
-95.04446 | -0.7986172785
-93.75042 | -0.7983318434
-92.44333 | -0.7980173272
-91.13504 | -0.7976715168
-89.78384 | -0.7972967602
-88.44237 | -0.7968904429
-87.08713 | -0.7964550185
-85.74174 | -0.7959880689
-84.38073 | -0.7954927003
-83.01097 | -0.7949664411
-81.65224 | -0.7944118007
-80.27966 | -0.7938260386
-78.8979 | -0.7932118372
-77.48665 | -0.7925662763
-76.09122 | -0.7918911495
-74.68759 | -0.7911850692
-73.27703 | -0.7904499841
-71.85474 | -0.7896842426
-70.43098 | -0.7888895552
-68.99575 | -0.7880645859
-67.55628 | -0.7872109461
-66.12963 | -0.7863269295
-64.68559 | -0.7854144237
-63.24484 | -0.7844716988
-61.80282 | -0.7835006924
-60.35712 | -0.7824993085
-58.89168 | -0.7814699679
-57.44328 | -0.7804101449
-55.9743 | -0.7793224718
-54.5084 | -0.7782044462
-53.02577 | -0.7770584802
-51.54061 | -0.775882151
-50.06114 | -0.7746780146
-48.58744 | -0.7734431806
-47.10432 | -0.7721804201
-45.60666 | -0.7708872944
-44.12103 | -0.7695661091
-42.62582 | -0.7682140471
-41.13993 | -0.7668341387
-39.6433 | -0.7654234448
-38.15515351 | -0.763985108
-36.67436 | -0.7625163706
-35.1678 | -0.7610203642
-33.7003 | -0.7594935974
-32.21372 | -0.7579400151
-30.74879 | -0.7563562661
-29.24199 | -0.7547460993
-27.76463 | -0.7531058842
-26.31108 | -0.7514394467
-24.82551 | -0.7497430909
-23.37733 | -0.7480208403
-21.91833 | -0.7462692471
-20.47261 | -0.7444915458
-19.01197 | -0.742684089
-17.57762 | -0.7408505277
-16.11248 | -0.7389871756
-14.69607 | -0.7370976977
-13.25103 | -0.7351786399
-11.81239 | -0.7332338588
-10.39278 | -0.7312593202
-8.958432 | -0.7292589981
-7.532861 | -0.7272288005
-6.130216 | -0.7251728907
-4.7338487 | -0.7230874728
-3.33422 | -0.7209769034
-1.953963 | -0.7188370114
-0.5725530136 | -0.7166719951
0.7941199956 | -0.7144779736
2.136689 | -0.7122593315
3.502871981 | -0.7100122127
4.843946 | -0.7077409473
6.188207 | -0.705441453
7.510890199 | -0.7031175307
8.837816 | -0.7007651613
10.15231 | -0.6983883224
11.46298 | -0.6959829462
12.75785 | -0.6935531609
14.05008 | -0.6910947645
15.34158 | -0.6886121554
16.60958 | -0.6861012721
17.86868 | -0.683566403
19.13058 | -0.6810033515
20.37629 | -0.6784164527
21.61872 | -0.675801909
22.82456 | -0.6731638259
24.04441 | -0.6704981811
25.24559 | -0.6678089463
26.44631 | -0.6650924474
27.62339 | -0.6623525256
28.79728 | -0.6595859384
29.98366 | -0.6567964109
31.14549 | -0.6539798849
32.28493 | -0.6511399892
33.42692 | -0.6482733713
34.55572 | -0.645383856
35.66581 | -0.6424682633
36.77183 | -0.6395302975
37.89139 | -0.6365665247
38.9873 | -0.6335806547
40.04961 | -0.6305693329
41.106 | -0.6275359818
42.18269 | -0.6244775037
43.23006 | -0.6213973894
44.26573 | -0.618292396
45.29696 | -0.6151656449
46.31436 | -0.612014007
47.29928 | -0.6088409773
48.2929 | -0.6056438027
49.29274 | -0.6024265884
50.27704 | -0.599185162
51.24452 | -0.59592262
52.20605 | -0.5926356039
53.18005 | -0.5893279402
54.13318 | -0.5859964728
55.06658 | -0.5826451853
55.99203 | -0.5792708581
56.90346 | -0.5758759643
57.81336 | -0.5724573189
58.70073 | -0.569018655
59.5805 | -0.5655576916
60.45591 | -0.5620769233
61.35118 | -0.5585732978
62.21302 | -0.5550493885
63.04351 | -0.5515026094
63.91872 | -0.5479357378
64.762 | -0.5443468139
65.59562 | -0.5407384273
66.42235 | -0.5371089459
67.22469 | -0.5334606431
68.04558 | -0.5297914313
68.85802 | -0.5261035207
69.63789435 | -0.522394901
70.4007 | -0.5186676721
71.18602 | -0.5149199431
71.94669 | -0.5111535512
72.69908 | -0.5073668741
73.44847373 | -0.5035617611
74.19417 | -0.4997370109
74.92154 | -0.4958946694
75.65821 | -0.4920332378
76.39336 | -0.4881544902
77.11473 | -0.4842567769
77.80275 | -0.4803415703
78.51379 | -0.4764073295
79.19798 | -0.472455862
79.8864 | -0.4684855584
80.57008 | -0.4644982627
81.24106 | -0.4604923598
81.91373 | -0.4564697367
82.57882 | -0.4524289425
83.23575 | -0.4483720013
83.90722 | -0.4442973615
84.55794 | -0.4402070264
85.19312 | -0.4360994367
85.83359 | -0.4319765346
86.46762 | -0.4278364323
87.09144 | -0.4236812275
87.71728 | -0.4195087328
88.33044 | -0.4153211492
88.93489 | -0.4111168615
89.52777 | -0.4068978222
90.14655 | -0.4026624642
90.7462 | -0.3984128121
91.32691 | -0.3941474616
91.91342 | -0.3898680615
92.47896 | -0.3855734379
93.04722 | -0.3812653252
93.61843 | -0.3769421865
94.17757 | -0.3726058712
94.73371 | -0.3682545682
95.29236 | -0.3638902903
95.87448 | -0.3595111274
96.40412 | -0.3551192083
96.95093 | -0.3507124696
97.52436 | -0.3462932809
98.05256 | -0.3418599078
98.59434 | -0.3374143834
99.1361 | -0.3329552653
99.68528 | -0.3284845231
100.2404 | -0.3240003788
100.7739 | -0.3195050077
101.2968 | -0.3149967873
101.8144 | -0.3104781179
102.3111 | -0.3059470414
102.8185 | -0.3014056345
103.3148 | -0.2968521265
103.8364 | -0.2922883322
104.3383 | -0.287712934
104.8459 | -0.2831277668
105.3532 | -0.2785311729
105.8603 | -0.2739250015
106.3639 | -0.2693076423
106.8745 | -0.2646814992
107.3499 | -0.2600442773
107.8495 | -0.2553985352
108.3398 | -0.2507419095
108.8411 | -0.2460770017
109.3306 | -0.2414015463
109.8228 | -0.2367181764
110.2951 | -0.2320244358
110.7867 | -0.2273232415
111.3067 | -0.222612197
111.7892 | -0.2178943375
112.2727 | -0.2131669588
112.7785 | -0.2084332653
113.2978 | -0.2036904333
113.7895 | -0.1989414645
114.2831 | -0.1941838402
114.783 | -0.1894204756
115.2713 | -0.1846486291
115.7804 | -0.1798712285
116.2655 | -0.1750856243
116.7581 | -0.1702945761
117.2341 | -0.1654958578
117.6937 | -0.1606923849
118.1892 | -0.1558814986
118.6956 | -0.1510659808
119.1889 | -0.1462436735
119.6676 | -0.1414167394
120.1501 | -0.1365836602
120.6418 | -0.1317464765
121.1322 | -0.1269034348
121.6249 | -0.1220564014
122.1214 | -0.1172040793
122.6316 | -0.1123482163
123.135 | -0.1074874082
123.6231 | -0.1026236973
124.1201 | -0.0977554658
124.6457 | -0.0928846651
125.1773 | -0.0880098911
125.6618 | -0.0831328183
126.1686 | -0.0782518913
126.6852 | -0.0733689717
127.1949 | -0.06848298
127.704 | -0.0635953702
128.2303 | -0.0587047221
128.7498 | -0.0538126316
129.2329 | -0.0489175448
129.7597 | -0.0440210446
130.2885 | -0.0391220011
130.8036 | -0.0342219263
131.3455 | -0.0293194513
131.8794 | -0.0244162587
132.3929 | -0.0195113953
132.9179 | -0.014606259
133.4601 | -0.0096998229
133.9973 | -0.0047938051