## Sheet1
68.73939 | -0.001049302
69.03261 | 0.004482505
69.30559 | 0.01001301
69.61359 | 0.01554146
69.90772 | 0.02106744
70.19142 | 0.02659212
70.48164 | 0.03211531
70.77356 | 0.03763812
71.06896 | 0.04316117
71.33483 | 0.04868411
71.64884 | 0.05420784
71.94213 | 0.05973275
72.22581 | 0.06525667
72.51961 | 0.07077823
72.77936 | 0.07629598
73.07162 | 0.08180825
73.33092 | 0.08731572
73.61828 | 0.09281834
73.88349 | 0.0983159
74.17141 | 0.1038094
74.42091 | 0.1093
74.72601 | 0.1147889
74.99638 | 0.1202749
75.2766 | 0.1257574
75.52666 | 0.1312363
75.79856 | 0.1367107
76.08553 | 0.1421792
76.34115 | 0.1476418
76.6085 | 0.1530989
76.87143 | 0.1585497
77.12794 | 0.1639931
77.38014 | 0.1694277
77.64319 | 0.1748548
77.93373 | 0.1802752
78.18399 | 0.1856879
78.47238 | 0.1910942
78.71839 | 0.1964951
78.9749 | 0.2018898
79.25205 | 0.2072769
79.50817 | 0.2126564
79.78469 | 0.2180277
80.02641 | 0.22339
80.3006 | 0.228743
80.55833 | 0.2340856
80.79839 | 0.2394178
81.056 | 0.2447402
81.31403 | 0.2500523
81.56146 | 0.255354
81.8398 | 0.2606472
82.11212 | 0.2659345
82.36372 | 0.271214
82.63063 | 0.2764839
82.9018 | 0.2817455
83.18477 | 0.2869979
83.43262 | 0.2922389
83.70154 | 0.2974704
83.96925 | 0.3026923
84.24525 | 0.307902
84.49438 | 0.3130984
84.74832 | 0.3182809
85.00622 | 0.3234488
85.27614 | 0.3286023
85.53689 | 0.3337428
85.80995 | 0.3388712
86.0965 | 0.3439872
86.36056 | 0.3490898
86.59721 | 0.3541777
86.87 | 0.3592501
87.14014 | 0.3643081
87.40668 | 0.3693526
87.66888 | 0.3743833
87.94152 | 0.3794007
88.23086 | 0.3844062
88.47003 | 0.3893994
88.77186 | 0.3943804
89.05009 | 0.3993478
89.29892 | 0.4042995
89.56725 | 0.4092353
89.82678 | 0.4141549
90.07993 | 0.4190583
90.35647 | 0.4239457
90.60304 | 0.428817
90.86573 | 0.4336722
91.12494 | 0.4385109
91.39354 | 0.4433332
91.65166 | 0.4481399
91.88708 | 0.4529299
92.15453 | 0.4577023
92.40623 | 0.4624571
92.65629 | 0.4671942
92.93793 | 0.4719128
93.19199 | 0.4766125
93.43477 | 0.481294
93.69716 | 0.4859561
93.9753 | 0.4905975
94.20922 | 0.4952185
94.46799 | 0.4998181
94.71054 | 0.5043968
94.99221 | 0.5089567
95.24958 | 0.5134987
95.50981 | 0.5180228
95.77811 | 0.5225303
96.06569 | 0.527022
96.32502 | 0.531497
96.59707 | 0.5359538
96.87224 | 0.5403921
97.14172 | 0.5448117
97.41741 | 0.5492119
97.69056 | 0.5535914
97.94325 | 0.5579497
98.20969 | 0.5622856
98.46144 | 0.5665968
98.69738 | 0.5708838
98.96046 | 0.575147
99.2151 | 0.5793858
99.46187 | 0.5836003
99.711 | 0.5877906
99.97185 | 0.5919588
100.2168 | 0.5961057
100.4932 | 0.6002317
100.7706 | 0.6043375
101.0418 | 0.6084219
101.3078 | 0.6124847
101.5897 | 0.6165261
101.857 | 0.620546
102.1329 | 0.624543
102.3809 | 0.628519
102.6666 | 0.6324739
102.9415 | 0.6364038
103.2394 | 0.6403095
103.4752 | 0.6441919
103.7523 | 0.6480493
103.9994 | 0.6518799
104.2679 | 0.6556832
104.5297 | 0.6594607
104.803 | 0.6632122
105.0244 | 0.6669373
105.3027 | 0.670637
105.5617 | 0.6743122
105.8399 | 0.6779622
106.064 | 0.681587
106.3364 | 0.6851872
106.5758 | 0.6887614
106.8116 | 0.6923096
107.0806 | 0.6958321
107.3225 | 0.6993287
107.5832 | 0.7027994
107.8123 | 0.7062438
108.0493 | 0.7096613
108.3053 | 0.7130521
108.5487 | 0.7164163
108.7902 | 0.719754
109.0373 | 0.723066
109.2754 | 0.7263513
109.5143 | 0.7296077
109.7496 | 0.7328357
109.9793 | 0.7360344
110.2219 | 0.7392004
110.4546 | 0.7423365
110.6685 | 0.7454439
110.9019 | 0.748521
111.1431 | 0.7515694
111.3453 | 0.75459
111.6038 | 0.757584
111.837 | 0.7605514
112.0714 | 0.7634914
112.3105 | 0.7664046
112.5349 | 0.7692904
112.7807 | 0.7721483
112.9922 | 0.7749785
113.2217 | 0.7777802
113.4546 | 0.7805529
113.6555 | 0.7832957
113.8744 | 0.786008
114.1121 | 0.7886912
114.3157 | 0.7913442
114.5294 | 0.7939661
114.7388 | 0.7965572
114.9265 | 0.7991171
115.1505 | 0.8016472
115.3443 | 0.8041484
115.5355 | 0.8066203
115.7477 | 0.8090619
115.9208 | 0.811472
116.1038 | 0.8138506
116.2892 | 0.8161974
116.4513 | 0.8185114
116.6325 | 0.8207933
116.8212 | 0.8230458
117.0065 | 0.8252688
117.1648 | 0.8274612
117.3211 | 0.8296228
117.4876 | 0.8317544
117.6607 | 0.8338564
117.8041 | 0.8359266
117.958 | 0.8379652
118.0917 | 0.8399714
118.247 | 0.8419454
118.3964 | 0.8438882
118.5061 | 0.8457986
118.6513 | 0.8476769
118.7711 | 0.8495233
118.9124 | 0.8513385
119.0503 | 0.8531232
119.1579 | 0.8548766
119.2808 | 0.8565989
119.4006 | 0.8582898
119.4937 | 0.8599479
119.5708 | 0.8615716
119.6769 | 0.8631611
119.7818 | 0.8647167
119.8562 | 0.8662386
119.9243 | 0.8677267
119.987 | 0.869182
120.0718 | 0.8706049
120.152 | 0.8719955
120.2155 | 0.873355
120.266 | 0.8746834
120.3285 | 0.8759802
120.3933 | 0.8772458
120.4353 | 0.8784801
120.4991 | 0.8796834
120.502 | 0.8808545
120.533 | 0.8819924
120.5593 | 0.8830962
120.566 | 0.8841635
120.5727 | 0.8851952
120.5369 | 0.8861916
120.5396 | 0.8871532
120.528 | 0.8880807
120.494 | 0.8889738
120.497 | 0.8898338
120.4518 | 0.8906611
120.4273 | 0.891455
120.3892 | 0.892217
120.3299 | 0.8929484
120.2817 | 0.8936461
120.2174 | 0.8943081
120.1429 | 0.8949345
120.0569 | 0.8955273
119.9762 | 0.8960871
119.8666 | 0.8966135
119.7865 | 0.8971073
119.6569 | 0.8975678
119.555 | 0.8979942
119.4079 | 0.8983863
119.2698 | 0.8987431
119.1158 | 0.8990642
118.9387 | 0.8993508
118.7622 | 0.8996037
118.5529 | 0.8998217
118.3561 | 0.900006
118.1584 | 0.9001582
117.944 | 0.9002784
117.6952 | 0.9003667
117.4432 | 0.9004211
117.1826 | 0.900442
116.8856 | 0.90043
116.5809 | 0.9003839
116.2258 | 0.900304
115.8621 | 0.9001902
115.4989 | 0.9000416
115.1032 | 0.8998586
114.648 | 0.8996422
114.1971 | 0.8993929
113.6991 | 0.8991095
113.2156 | 0.8987923
112.6759 | 0.898443
112.1255 | 0.8980614
111.5571 | 0.8976477
110.9426 | 0.8972014
110.3537 | 0.8967222
109.6869 | 0.8962098
109.047 | 0.895664
108.3387 | 0.8950833
107.6155 | 0.8944668
106.8756 | 0.8938153
106.1075 | 0.8931276
105.2929 | 0.8924036
104.4389 | 0.8916435
103.555 | 0.8908468
102.6512 | 0.890016
101.7516 | 0.889152
100.8087 | 0.8882551
99.88345 | 0.8873281
98.91266 | 0.8863717
97.95835 | 0.8853852
97.02498 | 0.8843694
95.99936 | 0.8833243
94.99442 | 0.8822488
93.9536 | 0.8811421
92.92013 | 0.8800035
91.86536 | 0.8788309
90.78889 | 0.8776231
89.70302 | 0.8763803
88.59286 | 0.8751034
87.46582 | 0.8737931
86.3217 | 0.8724475
85.14964 | 0.8710672
83.95474 | 0.8696521
82.79551 | 0.8682022
81.59731 | 0.8667175
80.42447 | 0.8651981
79.23121 | 0.8636454
78.04094 | 0.8620591
76.82754 | 0.8604413
75.61655 | 0.8587923
74.41892 | 0.8571127
73.21043 | 0.8554053
72.00218 | 0.8536702
70.81556 | 0.8519075
69.58883 | 0.8501177
68.38132 | 0.8482973
67.13965 | 0.8464438
65.91802 | 0.8445559
64.72169 | 0.8426335
63.45724 | 0.8406755
62.24159 | 0.8386815
61.00536 | 0.8366516
59.77257 | 0.8345854
58.53976 | 0.8324872
57.33573 | 0.8303587
56.12201 | 0.8282003
54.91578 | 0.8260145
53.73504 | 0.8238033
52.50831 | 0.8215656
51.3325 | 0.8192995
50.1492 | 0.817005
48.9651 | 0.8146805
47.78356 | 0.8123243
46.61131 | 0.8099356
45.44514 | 0.807513
44.27912 | 0.8050559
43.12087 | 0.8025644
41.94621 | 0.8000397
40.80501 | 0.7974822
39.63864 | 0.7948925
38.49231 | 0.7922739
37.38492 | 0.7896266
36.26776 | 0.7869509
35.14899 | 0.7842478
34.0426 | 0.7815163
32.94779 | 0.7787572
31.85508 | 0.7759703
30.80347 | 0.7731548
29.75495 | 0.770311
28.68081 | 0.7674391
27.64266 | 0.7645378
26.6002 | 0.7616072
25.58454 | 0.7586479
24.53197 | 0.7556591
23.53095 | 0.7526417
22.51443 | 0.7495952
21.49962 | 0.7465186
20.5154 | 0.7434126
19.50795 | 0.740277
18.51928 | 0.7371129
17.54776 | 0.7339222
16.60646 | 0.730705
15.63268 | 0.7274597
14.68286 | 0.7241865
13.75716 | 0.7208876
12.81494 | 0.7175611
11.87963 | 0.7142068
10.97129 | 0.7108269
10.09098 | 0.7074206
9.159254 | 0.7039859
8.271368 | 0.7005239
7.39459 | 0.6970354
6.506458 | 0.6935192
5.640469 | 0.6899756
4.765431 | 0.6864059
3.919573 | 0.6828113
3.073813 | 0.679192
2.2333 | 0.6755499
1.421967 | 0.6718862
0.618063 | 0.6681981
-0.1883172 | 0.6644858
-1.026476 | 0.6607497
-1.817972 | 0.6569892
-2.647157 | 0.6532033
-3.422886 | 0.6493903
-4.194472 | 0.6455511
-4.97388 | 0.6416855
-5.766945 | 0.6377931
-6.525976 | 0.6338754
-7.301167 | 0.6299326
-8.037688 | 0.6259638
-8.786813 | 0.6219716
-9.531034 | 0.6179574
-10.27386 | 0.6139205
-10.99243 | 0.6098622
-11.72677 | 0.6057817
-12.43561 | 0.6016796
-13.14824 | 0.5975559
-13.8691 | 0.5934093
-14.54606 | 0.5892403
-15.25703 | 0.5850484
-15.95623 | 0.5808342
-16.64619 | 0.5765992
-17.33654 | 0.5723433
-18.01637 | 0.5680651
-18.70691 | 0.563764
-19.3427 | 0.5594409
-20.02901 | 0.5550956
-20.68321 | 0.5507289
-21.33055 | 0.5463413
-21.97853 | 0.5419324
-22.61994 | 0.5375024
-23.26907 | 0.5330543
-23.90967 | 0.5285891
-24.50679 | 0.5241044
-25.11941 | 0.5196008
-25.73728 | 0.5150786
-26.35164 | 0.5105364
-26.9581 | 0.5059743
-27.5806 | 0.5013931
-28.17777 | 0.4967922
-28.77936 | 0.4921704
-29.3625 | 0.4875278
-29.96875 | 0.4828656
-30.5604 | 0.4781825
-31.12979 | 0.4734788
-31.70531 | 0.4687571
-32.2571 | 0.464018
-32.84346 | 0.4592605
-33.40559 | 0.4544871
-33.94948 | 0.4497001
-34.51239 | 0.4448981
-35.05655 | 0.4400824
-35.60024 | 0.4352543
-36.12238 | 0.4304135
-36.67032 | 0.42556
-37.19552 | 0.4206937
-37.72698 | 0.4158126
-38.24921 | 0.4109165
-38.77339 | 0.4060054
-39.30335 | 0.4010782
-39.81794 | 0.3961349
-40.32507 | 0.3911771
-40.86236 | 0.3862024
-41.37116 | 0.3812107
-41.89364 | 0.3762038
-42.39217 | 0.3711807
-42.88729 | 0.3661398
-43.37301 | 0.3610817
-43.87384 | 0.3560081
-44.36155 | 0.3509169
-44.84056 | 0.34581
-45.34193 | 0.34069
-45.78813 | 0.3355577
-46.25623 | 0.3304133
-46.70284 | 0.3252592
-47.15323 | 0.3200967
-47.61108 | 0.3149249
-48.02996 | 0.3097445
-48.48901 | 0.304554
-48.94191 | 0.2993525
-49.38001 | 0.2941399
-49.82758 | 0.2889146
-50.26393 | 0.2836748
-50.69804 | 0.2784224
-51.15723 | 0.2731583
-51.56226 | 0.2678817
-52.00505 | 0.2625945
-52.41653 | 0.2572964
-52.84601 | 0.2519868
-53.25003 | 0.2466679
-53.69174 | 0.2413401
-54.07303 | 0.2360049
-54.4788 | 0.2306632
-54.86701 | 0.2253151
-55.24788 | 0.2199615
-55.65877 | 0.2146002
-56.05274 | 0.209229
-56.43051 | 0.2038501
-56.826 | 0.1984646
-57.20141 | 0.1930702
-57.5812 | 0.1876663
-57.9597 | 0.1822535
-58.33795 | 0.1768322
-58.71177 | 0.1714029
-59.05687 | 0.1659678
-59.43193 | 0.1605288
-59.77434 | 0.1550857
-60.1315 | 0.1496378
-60.47766 | 0.1441861
-60.81254 | 0.1387296
-61.14484 | 0.1332688
-61.50884 | 0.1278022
-61.84828 | 0.1223278
-62.17369 | 0.1168489
-62.51811 | 0.1113654
-62.85085 | 0.1058756
-63.19087 | 0.1003807
-63.53578 | 0.09488072
-63.83775 | 0.08937642
-64.15362 | 0.08387008
-64.46962 | 0.07836139
-64.80829 | 0.07284924
-65.10867 | 0.06733546
-65.40537 | 0.06182214
-65.71754 | 0.0563073
-66.02662 | 0.05079139
-66.33055 | 0.04527481
-66.62651 | 0.0397568
-66.92782 | 0.03423535
-67.24994 | 0.02870916
-67.54978 | 0.02318024
-67.84542 | 0.01764912
-68.15889 | 0.01211669
-68.45454 | 0.006583188
-68.73939 | 0.001049302
-69.03261 | -0.004482505
-69.30559 | -0.01001301
-69.61359 | -0.01554146
-69.90772 | -0.02106744
-70.19142 | -0.02659212
-70.48164 | -0.03211531
-70.77356 | -0.03763812
-71.06896 | -0.04316117
-71.33483 | -0.04868411
-71.64884 | -0.05420784
-71.94213 | -0.05973275
-72.22581 | -0.06525667
-72.51961 | -0.07077823
-72.77936 | -0.07629598
-73.07162 | -0.08180825
-73.33092 | -0.08731572
-73.61828 | -0.09281834
-73.88349 | -0.0983159
-74.17141 | -0.1038094
-74.42091 | -0.1093
-74.72601 | -0.1147889
-74.99638 | -0.1202749
-75.2766 | -0.1257574
-75.52666 | -0.1312363
-75.79856 | -0.1367107
-76.08553 | -0.1421792
-76.34115 | -0.1476418
-76.6085 | -0.1530989
-76.87143 | -0.1585497
-77.12794 | -0.1639931
-77.38014 | -0.1694277
-77.64319 | -0.1748548
-77.93373 | -0.1802752
-78.18399 | -0.1856879
-78.47238 | -0.1910942
-78.71839 | -0.1964951
-78.9749 | -0.2018898
-79.25205 | -0.2072769
-79.50817 | -0.2126564
-79.78469 | -0.2180277
-80.02641 | -0.22339
-80.3006 | -0.228743
-80.55833 | -0.2340856
-80.79839 | -0.2394178
-81.056 | -0.2447402
-81.31403 | -0.2500523
-81.56146 | -0.255354
-81.8398 | -0.2606472
-82.11212 | -0.2659345
-82.36372 | -0.271214
-82.63063 | -0.2764839
-82.9018 | -0.2817455
-83.18477 | -0.2869979
-83.43262 | -0.2922389
-83.70154 | -0.2974704
-83.96925 | -0.3026923
-84.24525 | -0.307902
-84.49438 | -0.3130984
-84.74832 | -0.3182809
-85.00622 | -0.3234488
-85.27614 | -0.3286023
-85.53689 | -0.3337428
-85.80995 | -0.3388712
-86.0965 | -0.3439872
-86.36056 | -0.3490898
-86.59721 | -0.3541777
-86.87 | -0.3592501
-87.14014 | -0.3643081
-87.40668 | -0.3693526
-87.66888 | -0.3743833
-87.94152 | -0.3794007
-88.23086 | -0.3844062
-88.47003 | -0.3893994
-88.77186 | -0.3943804
-89.05009 | -0.3993478
-89.29892 | -0.4042995
-89.56725 | -0.4092353
-89.82678 | -0.4141549
-90.07993 | -0.4190583
-90.35647 | -0.4239457
-90.60304 | -0.428817
-90.86573 | -0.4336722
-91.12494 | -0.4385109
-91.39354 | -0.4433332
-91.65166 | -0.4481399
-91.88708 | -0.4529299
-92.15453 | -0.4577023
-92.40623 | -0.4624571
-92.65629 | -0.4671942
-92.93793 | -0.4719128
-93.19199 | -0.4766125
-93.43477 | -0.481294
-93.69716 | -0.4859561
-93.9753 | -0.4905975
-94.20922 | -0.4952185
-94.46799 | -0.4998181
-94.71054 | -0.5043968
-94.99221 | -0.5089567
-95.24958 | -0.5134987
-95.50981 | -0.5180228
-95.77811 | -0.5225303
-96.06569 | -0.527022
-96.32502 | -0.531497
-96.59707 | -0.5359538
-96.87224 | -0.5403921
-97.14172 | -0.5448117
-97.41741 | -0.5492119
-97.69056 | -0.5535914
-97.94325 | -0.5579497
-98.20969 | -0.5622856
-98.46144 | -0.5665968
-98.69738 | -0.5708838
-98.96046 | -0.575147
-99.2151 | -0.5793858
-99.46187 | -0.5836003
-99.711 | -0.5877906
-99.97185 | -0.5919588
-100.2168 | -0.5961057
-100.4932 | -0.6002317
-100.7706 | -0.6043375
-101.0418 | -0.6084219
-101.3078 | -0.6124847
-101.5897 | -0.6165261
-101.857 | -0.620546
-102.1329 | -0.624543
-102.3809 | -0.628519
-102.6666 | -0.6324739
-102.9415 | -0.6364038
-103.2394 | -0.6403095
-103.4752 | -0.6441919
-103.7523 | -0.6480493
-103.9994 | -0.6518799
-104.2679 | -0.6556832
-104.5297 | -0.6594607
-104.803 | -0.6632122
-105.0244 | -0.6669373
-105.3027 | -0.670637
-105.5617 | -0.6743122
-105.8399 | -0.6779622
-106.064 | -0.681587
-106.3364 | -0.6851872
-106.5758 | -0.6887614
-106.8116 | -0.6923096
-107.0806 | -0.6958321
-107.3225 | -0.6993287
-107.5832 | -0.7027994
-107.8123 | -0.7062438
-108.0493 | -0.7096613
-108.3053 | -0.7130521
-108.5487 | -0.7164163
-108.7902 | -0.719754
-109.0373 | -0.723066
-109.2754 | -0.7263513
-109.5143 | -0.7296077
-109.7496 | -0.7328357
-109.9793 | -0.7360344
-110.2219 | -0.7392004
-110.4546 | -0.7423365
-110.6685 | -0.7454439
-110.9019 | -0.748521
-111.1431 | -0.7515694
-111.3453 | -0.75459
-111.6038 | -0.757584
-111.837 | -0.7605514
-112.0714 | -0.7634914
-112.3105 | -0.7664046
-112.5349 | -0.7692904
-112.7807 | -0.7721483
-112.9922 | -0.7749785
-113.2217 | -0.7777802
-113.4546 | -0.7805529
-113.6555 | -0.7832957
-113.8744 | -0.786008
-114.1121 | -0.7886912
-114.3157 | -0.7913442
-114.5294 | -0.7939661
-114.7388 | -0.7965572
-114.9265 | -0.7991171
-115.1505 | -0.8016472
-115.3443 | -0.8041484
-115.5355 | -0.8066203
-115.7477 | -0.8090619
-115.9208 | -0.811472
-116.1038 | -0.8138506
-116.2892 | -0.8161974
-116.4513 | -0.8185114
-116.6325 | -0.8207933
-116.8212 | -0.8230458
-117.0065 | -0.8252688
-117.1648 | -0.8274612
-117.3211 | -0.8296228
-117.4876 | -0.8317544
-117.6607 | -0.8338564
-117.8041 | -0.8359266
-117.958 | -0.8379652
-118.0917 | -0.8399714
-118.247 | -0.8419454
-118.3964 | -0.8438882
-118.5061 | -0.8457986
-118.6513 | -0.8476769
-118.7711 | -0.8495233
-118.9124 | -0.8513385
-119.0503 | -0.8531232
-119.1579 | -0.8548766
-119.2808 | -0.8565989
-119.4006 | -0.8582898
-119.4937 | -0.8599479
-119.5708 | -0.8615716
-119.6769 | -0.8631611
-119.7818 | -0.8647167
-119.8562 | -0.8662386
-119.9243 | -0.8677267
-119.987 | -0.869182
-120.0718 | -0.8706049
-120.152 | -0.8719955
-120.2155 | -0.873355
-120.266 | -0.8746834
-120.3285 | -0.8759802
-120.3933 | -0.8772458
-120.4353 | -0.8784801
-120.4991 | -0.8796834
-120.502 | -0.8808545
-120.533 | -0.8819924
-120.5593 | -0.8830962
-120.566 | -0.8841635
-120.5727 | -0.8851952
-120.5369 | -0.8861916
-120.5396 | -0.8871532
-120.528 | -0.8880807
-120.494 | -0.8889738
-120.497 | -0.8898338
-120.4518 | -0.8906611
-120.4273 | -0.891455
-120.3892 | -0.892217
-120.3299 | -0.8929484
-120.2817 | -0.8936461
-120.2174 | -0.8943081
-120.1429 | -0.8949345
-120.0569 | -0.8955273
-119.9762 | -0.8960871
-119.8666 | -0.8966135
-119.7865 | -0.8971073
-119.6569 | -0.8975678
-119.555 | -0.8979942
-119.4079 | -0.8983863
-119.2698 | -0.8987431
-119.1158 | -0.8990642
-118.9387 | -0.8993508
-118.7622 | -0.8996037
-118.5529 | -0.8998217
-118.3561 | -0.900006
-118.1584 | -0.9001582
-117.944 | -0.9002784
-117.6952 | -0.9003667
-117.4432 | -0.9004211
-117.1826 | -0.900442
-116.8856 | -0.90043
-116.5809 | -0.9003839
-116.2258 | -0.900304
-115.8621 | -0.9001902
-115.4989 | -0.9000416
-115.1032 | -0.8998586
-114.648 | -0.8996422
-114.1971 | -0.8993929
-113.6991 | -0.8991095
-113.2156 | -0.8987923
-112.6759 | -0.898443
-112.1255 | -0.8980614
-111.5571 | -0.8976477
-110.9426 | -0.8972014
-110.3537 | -0.8967222
-109.6869 | -0.8962098
-109.047 | -0.895664
-108.3387 | -0.8950833
-107.6155 | -0.8944668
-106.8756 | -0.8938153
-106.1075 | -0.8931276
-105.2929 | -0.8924036
-104.4389 | -0.8916435
-103.555 | -0.8908468
-102.6512 | -0.890016
-101.7516 | -0.889152
-100.8087 | -0.8882551
-99.88345 | -0.8873281
-98.91266 | -0.8863717
-97.95835 | -0.8853852
-97.02498 | -0.8843694
-95.99936 | -0.8833243
-94.99442 | -0.8822488
-93.9536 | -0.8811421
-92.92013 | -0.8800035
-91.86536 | -0.8788309
-90.78889 | -0.8776231
-89.70302 | -0.8763803
-88.59286 | -0.8751034
-87.46582 | -0.8737931
-86.3217 | -0.8724475
-85.14964 | -0.8710672
-83.95474 | -0.8696521
-82.79551 | -0.8682022
-81.59731 | -0.8667175
-80.42447 | -0.8651981
-79.23121 | -0.8636454
-78.04094 | -0.8620591
-76.82754 | -0.8604413
-75.61655 | -0.8587923
-74.41892 | -0.8571127
-73.21043 | -0.8554053
-72.00218 | -0.8536702
-70.81556 | -0.8519075
-69.58883 | -0.8501177
-68.38132 | -0.8482973
-67.13965 | -0.8464438
-65.91802 | -0.8445559
-64.72169 | -0.8426335
-63.45724 | -0.8406755
-62.24159 | -0.8386815
-61.00536 | -0.8366516
-59.77257 | -0.8345854
-58.53976 | -0.8324872
-57.33573 | -0.8303587
-56.12201 | -0.8282003
-54.91578 | -0.8260145
-53.73504 | -0.8238033
-52.50831 | -0.8215656
-51.3325 | -0.8192995
-50.1492 | -0.817005
-48.9651 | -0.8146805
-47.78356 | -0.8123243
-46.61131 | -0.8099356
-45.44514 | -0.807513
-44.27912 | -0.8050559
-43.12087 | -0.8025644
-41.94621 | -0.8000397
-40.80501 | -0.7974822
-39.63864 | -0.7948925
-38.49231 | -0.7922739
-37.38492 | -0.7896266
-36.26776 | -0.7869509
-35.14899 | -0.7842478
-34.0426 | -0.7815163
-32.94779 | -0.7787572
-31.85508 | -0.7759703
-30.80347 | -0.7731548
-29.75495 | -0.770311
-28.68081 | -0.7674391
-27.64266 | -0.7645378
-26.6002 | -0.7616072
-25.58454 | -0.7586479
-24.53197 | -0.7556591
-23.53095 | -0.7526417
-22.51443 | -0.7495952
-21.49962 | -0.7465186
-20.5154 | -0.7434126
-19.50795 | -0.740277
-18.51928 | -0.7371129
-17.54776 | -0.7339222
-16.60646 | -0.730705
-15.63268 | -0.7274597
-14.68286 | -0.7241865
-13.75716 | -0.7208876
-12.81494 | -0.7175611
-11.87963 | -0.7142068
-10.97129 | -0.7108269
-10.09098 | -0.7074206
-9.159254 | -0.7039859
-8.271368 | -0.7005239
-7.39459 | -0.6970354
-6.506458 | -0.6935192
-5.640469 | -0.6899756
-4.765431 | -0.6864059
-3.919573 | -0.6828113
-3.073813 | -0.679192
-2.2333 | -0.6755499
-1.421967 | -0.6718862
-0.618063 | -0.6681981
0.1883172 | -0.6644858
1.026476 | -0.6607497
1.817972 | -0.6569892
2.647157 | -0.6532033
3.422886 | -0.6493903
4.194472 | -0.6455511
4.97388 | -0.6416855
5.766945 | -0.6377931
6.525976 | -0.6338754
7.301167 | -0.6299326
8.037688 | -0.6259638
8.786813 | -0.6219716
9.531034 | -0.6179574
10.27386 | -0.6139205
10.99243 | -0.6098622
11.72677 | -0.6057817
12.43561 | -0.6016796
13.14824 | -0.5975559
13.8691 | -0.5934093
14.54606 | -0.5892403
15.25703 | -0.5850484
15.95623 | -0.5808342
16.64619 | -0.5765992
17.33654 | -0.5723433
18.01637 | -0.5680651
18.70691 | -0.563764
19.3427 | -0.5594409
20.02901 | -0.5550956
20.68321 | -0.5507289
21.33055 | -0.5463413
21.97853 | -0.5419324
22.61994 | -0.5375024
23.26907 | -0.5330543
23.90967 | -0.5285891
24.50679 | -0.5241044
25.11941 | -0.5196008
25.73728 | -0.5150786
26.35164 | -0.5105364
26.9581 | -0.5059743
27.5806 | -0.5013931
28.17777 | -0.4967922
28.77936 | -0.4921704
29.3625 | -0.4875278
29.96875 | -0.4828656
30.5604 | -0.4781825
31.12979 | -0.4734788
31.70531 | -0.4687571
32.2571 | -0.464018
32.84346 | -0.4592605
33.40559 | -0.4544871
33.94948 | -0.4497001
34.51239 | -0.4448981
35.05655 | -0.4400824
35.60024 | -0.4352543
36.12238 | -0.4304135
36.67032 | -0.42556
37.19552 | -0.4206937
37.72698 | -0.4158126
38.24921 | -0.4109165
38.77339 | -0.4060054
39.30335 | -0.4010782
39.81794 | -0.3961349
40.32507 | -0.3911771
40.86236 | -0.3862024
41.37116 | -0.3812107
41.89364 | -0.3762038
42.39217 | -0.3711807
42.88729 | -0.3661398
43.37301 | -0.3610817
43.87384 | -0.3560081
44.36155 | -0.3509169
44.84056 | -0.34581
45.34193 | -0.34069
45.78813 | -0.3355577
46.25623 | -0.3304133
46.70284 | -0.3252592
47.15323 | -0.3200967
47.61108 | -0.3149249
48.02996 | -0.3097445
48.48901 | -0.304554
48.94191 | -0.2993525
49.38001 | -0.2941399
49.82758 | -0.2889146
50.26393 | -0.2836748
50.69804 | -0.2784224
51.15723 | -0.2731583
51.56226 | -0.2678817
52.00505 | -0.2625945
52.41653 | -0.2572964
52.84601 | -0.2519868
53.25003 | -0.2466679
53.69174 | -0.2413401
54.07303 | -0.2360049
54.4788 | -0.2306632
54.86701 | -0.2253151
55.24788 | -0.2199615
55.65877 | -0.2146002
56.05274 | -0.209229
56.43051 | -0.2038501
56.826 | -0.1984646
57.20141 | -0.1930702
57.5812 | -0.1876663
57.9597 | -0.1822535
58.33795 | -0.1768322
58.71177 | -0.1714029
59.05687 | -0.1659678
59.43193 | -0.1605288
59.77434 | -0.1550857
60.1315 | -0.1496378
60.47766 | -0.1441861
60.81254 | -0.1387296
61.14484 | -0.1332688
61.50884 | -0.1278022
61.84828 | -0.1223278
62.17369 | -0.1168489
62.51811 | -0.1113654
62.85085 | -0.1058756
63.19087 | -0.1003807
63.53578 | -0.09488072
63.83775 | -0.08937642
64.15362 | -0.08387008
64.46962 | -0.07836139
64.80829 | -0.07284924
65.10867 | -0.06733546
65.40537 | -0.06182214
65.71754 | -0.0563073
66.02662 | -0.05079139
66.33055 | -0.04527481
66.62651 | -0.0397568
66.92782 | -0.03423535
67.24994 | -0.02870916
67.54978 | -0.02318024
67.84542 | -0.01764912
68.15889 | -0.01211669
68.45454 | -0.006583188