## Sheet1
79.46148 | 0.000277797
79.80935 | 0.007650696
80.16029 | 0.01502378
80.50679 | 0.02239401
80.83213 | 0.0297605
81.15205 | 0.03712256
81.50021 | 0.04448002
81.86218 | 0.05183436
82.18218 | 0.05918662
82.54182 | 0.06653861
82.88814 | 0.07389106
83.23128 | 0.08124253
83.57661 | 0.08859142
83.93296 | 0.09593821
84.31484 | 0.1032828
84.62441 | 0.1106243
84.98908 | 0.1179611
85.31226 | 0.1252917
85.66636 | 0.1326152
86.00945 | 0.139931
86.35039 | 0.14724
86.67594 | 0.1545432
87.02524 | 0.1618389
87.37537 | 0.1691268
87.73915 | 0.176409
88.07471 | 0.1836839
88.41481 | 0.190951
88.77399 | 0.1982126
89.11843 | 0.2054697
89.45093 | 0.2127206
89.80228 | 0.2199646
90.12624 | 0.2272008
90.48101 | 0.2344288
90.80811 | 0.2416483
91.14681 | 0.2488594
91.48107 | 0.2560611
91.82392 | 0.2632535
92.14063 | 0.2704369
92.4933 | 0.2776093
92.83323 | 0.2847706
93.15401 | 0.2919209
93.50588 | 0.2990583
93.82452 | 0.3061818
94.18097 | 0.3132914
94.53007 | 0.3203889
94.84151 | 0.3274746
95.20451 | 0.3345469
95.5409 | 0.3416061
95.88363 | 0.3486524
96.23481 | 0.3556869
96.57932 | 0.3627101
96.94448 | 0.3697201
97.27433 | 0.3767168
97.61838 | 0.3837006
97.96566 | 0.3906716
98.34845 | 0.39763
98.68823 | 0.4045752
99.0351 | 0.4115058
99.37193 | 0.4184201
99.72873 | 0.4253171
100.0516 | 0.4321955
100.3964 | 0.4390552
100.7697 | 0.445897
101.1151 | 0.4527196
101.4552 | 0.459524
101.8272 | 0.4663121
102.2051 | 0.4730838
102.5797 | 0.4798392
102.9495 | 0.4865772
103.337 | 0.4932977
103.6873 | 0.5000007
104.0773 | 0.5066851
104.4298 | 0.5133506
104.7891 | 0.5199962
105.1714 | 0.5266232
105.5332 | 0.5332299
105.906 | 0.5398155
106.251 | 0.5463807
106.6185 | 0.5529249
106.97 | 0.5594485
107.3358 | 0.5659508
107.7048 | 0.5724325
108.0905 | 0.5788926
108.4412 | 0.5853309
108.809 | 0.5917479
109.1789 | 0.5981443
109.555 | 0.6045208
109.9262 | 0.6108749
110.3075 | 0.617204
110.6876 | 0.6235081
111.0431 | 0.6297872
111.4447 | 0.6360411
111.8308 | 0.6422684
112.2112 | 0.648468
112.6038 | 0.6546396
113.0013 | 0.6607836
113.4028 | 0.6669011
113.7974 | 0.6729924
114.1962 | 0.6790584
114.6016 | 0.6850998
115.033 | 0.6911172
115.4674 | 0.6971124
115.8956 | 0.7030871
116.3182 | 0.7090411
116.7663 | 0.7149737
117.1684 | 0.7208838
117.6203 | 0.7267694
118.0446 | 0.7326285
118.4655 | 0.7384583
118.8758 | 0.7442566
119.3035 | 0.7500221
119.722 | 0.7557534
120.1575 | 0.7614514
120.5794 | 0.7671178
121.0299 | 0.7727526
121.4806 | 0.7783574
121.9186 | 0.7839342
122.3971 | 0.7894838
122.8521 | 0.7950067
123.3389 | 0.8005019
123.8134 | 0.80597
124.3161 | 0.8114101
124.7942 | 0.8168208
125.2777 | 0.8222015
125.7675 | 0.8275522
126.2517 | 0.8328738
126.7411 | 0.8381644
127.2351 | 0.8434228
127.7383 | 0.8486486
128.2478 | 0.8538409
128.7242 | 0.8589987
129.2544 | 0.8641228
129.766 | 0.869213
130.2837 | 0.8742687
130.8053 | 0.87929
131.3303 | 0.8842764
131.8538 | 0.8892281
132.4079 | 0.8941475
132.9301 | 0.8990351
133.4923 | 0.9038894
134.0043 | 0.9087101
134.577 | 0.9134972
135.1435 | 0.9182521
135.7167 | 0.9229732
136.2642 | 0.9276584
136.8562 | 0.932308
137.4482 | 0.9369231
138.0237 | 0.9415042
138.5844 | 0.9460513
139.188 | 0.9505635
139.7719 | 0.9550408
140.3763 | 0.9594835
140.9655 | 0.9638915
141.5814 | 0.9682646
142.1686 | 0.9726004
142.7768 | 0.9768995
143.3875 | 0.9811618
143.9895 | 0.985385
144.5833 | 0.9895681
145.1954 | 0.9937108
145.8267 | 0.9978151
146.4329 | 1.001881
147.0631 | 1.005907
147.7104 | 1.009894
148.3392 | 1.013842
148.9684 | 1.017752
149.6142 | 1.021626
150.2816 | 1.025463
150.9098 | 1.029264
151.5699 | 1.033028
152.1927 | 1.036754
152.8684 | 1.040443
153.5113 | 1.044092
154.169 | 1.047701
154.8104 | 1.051271
155.4632 | 1.054802
156.0825 | 1.058293
156.7339 | 1.061742
157.4011 | 1.065149
158.0487 | 1.068515
158.7069 | 1.071839
159.3549 | 1.075122
160.025 | 1.078365
160.6621 | 1.081569
161.3133 | 1.084732
161.9585 | 1.087854
162.6123 | 1.090934
163.2795 | 1.093973
163.9126 | 1.096971
164.5603 | 1.099928
165.2005 | 1.102843
165.8379 | 1.105716
166.4843 | 1.108547
167.1239 | 1.111337
167.7682 | 1.114087
168.3733 | 1.116795
169.0108 | 1.119461
169.6592 | 1.122085
170.2701 | 1.124667
170.9146 | 1.127207
171.5165 | 1.129707
172.132 | 1.132167
172.7594 | 1.134586
173.3487 | 1.136962
173.9517 | 1.139297
174.5543 | 1.141591
175.1083 | 1.14384
175.7052 | 1.146045
176.2775 | 1.148203
176.8228 | 1.150316
177.3686 | 1.152383
177.8902 | 1.154405
178.4223 | 1.15638
178.9387 | 1.15831
179.4498 | 1.160197
179.9467 | 1.162042
180.4683 | 1.163846
180.9428 | 1.16561
181.4215 | 1.167334
181.9269 | 1.169019
182.3916 | 1.170665
182.8299 | 1.172267
183.2837 | 1.173826
183.6971 | 1.17534
184.0809 | 1.176807
184.4538 | 1.178226
184.8157 | 1.179596
185.165 | 1.180919
185.5121 | 1.182193
185.804 | 1.183421
186.1115 | 1.184605
186.395 | 1.185744
186.6559 | 1.186839
186.9239 | 1.187889
187.1507 | 1.188896
187.3864 | 1.189861
187.5704 | 1.190783
187.7773 | 1.191661
187.9579 | 1.192495
188.0814 | 1.193283
188.1953 | 1.194026
188.3071 | 1.194723
188.3598 | 1.195374
188.4074 | 1.195979
188.4414 | 1.196537
188.425 | 1.197049
188.3824 | 1.197516
188.3171 | 1.197936
188.2278 | 1.19831
188.1104 | 1.198638
187.9704 | 1.19892
187.7828 | 1.199158
187.5743 | 1.199351
187.3251 | 1.199499
187.0493 | 1.199605
186.7071 | 1.199665
186.2868 | 1.199682
185.8524 | 1.199655
185.334 | 1.199583
184.7435 | 1.199465
184.0799 | 1.199301
183.3472 | 1.199091
182.5019 | 1.198834
181.598 | 1.19853
180.6297 | 1.198178
179.5792 | 1.197782
178.465 | 1.197343
177.2949 | 1.196864
176.0496 | 1.196343
174.7548 | 1.195782
173.4049 | 1.19518
171.9696 | 1.194536
170.4703 | 1.193849
168.9104 | 1.193118
167.2471 | 1.192341
165.565 | 1.191515
163.7705 | 1.190639
161.9199 | 1.189712
160.0207 | 1.188734
158.0356 | 1.187707
156.0308 | 1.186634
153.9892 | 1.185514
151.9044 | 1.184349
149.7704 | 1.183141
147.6168 | 1.181889
145.439 | 1.180595
143.2765 | 1.17926
141.0556 | 1.177883
138.8349 | 1.176466
136.569 | 1.175008
134.3333 | 1.17351
132.0749 | 1.171968
129.8131 | 1.170381
127.4729 | 1.168752
125.1918 | 1.16708
122.8699 | 1.165364
120.5762 | 1.163603
118.2548 | 1.161797
115.9725 | 1.159945
113.6586 | 1.158049
111.3615 | 1.156107
109.0699 | 1.154117
106.7997 | 1.152081
104.5481 | 1.149998
102.258 | 1.147871
99.99512 | 1.1457
97.80581 | 1.143489
95.63869 | 1.141239
93.45833 | 1.138954
91.36629 | 1.136632
89.27475 | 1.134271
87.20431 | 1.131872
85.13787 | 1.129432
83.07193 | 1.126949
81.03025 | 1.12442
79.05174 | 1.121845
77.0688 | 1.119221
75.09819 | 1.116549
73.17022 | 1.11383
71.24555 | 1.111065
69.33097 | 1.108257
67.48208 | 1.105409
65.66899 | 1.10252
63.88382 | 1.099593
62.12776 | 1.09663
60.42555 | 1.093631
58.73923 | 1.090597
57.06218 | 1.087524
55.44329 | 1.084411
53.79281 | 1.081256
52.19531 | 1.078055
50.5966 | 1.074808
48.99752 | 1.071516
47.45175 | 1.06818
45.8999 | 1.064799
44.41062 | 1.061376
42.96803 | 1.057915
41.5274 | 1.054418
40.1024 | 1.050885
38.7192 | 1.047318
37.37109 | 1.043715
36.02496 | 1.040078
34.67884 | 1.036405
33.3781 | 1.032691
32.05537 | 1.028938
30.78464 | 1.025143
29.51328 | 1.021306
28.27774 | 1.017429
27.04672 | 1.013511
25.82087 | 1.009551
24.62924 | 1.005551
23.44711 | 1.001511
22.28923 | 0.9974305
21.14216 | 0.9933124
20.00289 | 0.9891582
18.90943 | 0.9849686
17.80272 | 0.9807431
16.72274 | 0.9764829
15.63119 | 0.9721882
14.55893 | 0.9678579
13.53177 | 0.9634928
12.4997 | 0.9590926
11.47136 | 0.9546586
10.43861 | 0.9501901
9.444526 | 0.9456843
8.445635 | 0.9411402
7.475262 | 0.9365594
6.476813 | 0.9319422
5.526914 | 0.9272878
4.599869 | 0.9225964
3.640432 | 0.9178679
2.696835 | 0.9131042
1.767411 | 0.9083051
0.8736889 | 0.9034711
-0.02199486 | 0.8986043
-0.9200817 | 0.8937051
-1.810077 | 0.8887744
-2.661624 | 0.8838134
-3.520355 | 0.8788227
-4.375188 | 0.8738011
-5.230094 | 0.8687465
-6.074751 | 0.8636571
-6.915312 | 0.8585336
-7.741898 | 0.8533768
-8.568875 | 0.8481851
-9.405832 | 0.8429581
-10.24465 | 0.8376982
-11.04012 | 0.8324077
-11.85827 | 0.827087
-12.63827 | 0.8217358
-13.42645 | 0.8163554
-14.21005 | 0.8109456
-14.9874 | 0.8055053
-15.76088 | 0.800036
-16.5226 | 0.7945394
-17.28301 | 0.7890136
-18.04032 | 0.7834583
-18.78827 | 0.7778745
-19.53333 | 0.7722615
-20.2622 | 0.7666189
-21.01159 | 0.7609472
-21.75449 | 0.7552454
-22.47497 | 0.7495129
-23.21883 | 0.7437498
-23.92242 | 0.7379573
-24.6365 | 0.7321356
-25.36535 | 0.7262844
-26.06519 | 0.7204051
-26.75054 | 0.714498
-27.4645 | 0.7085627
-28.14298 | 0.7026004
-28.84054 | 0.6966124
-29.50139 | 0.6905999
-30.1884 | 0.6845652
-30.8379 | 0.6785081
-31.52156 | 0.6724276
-32.16752 | 0.6663231
-32.82129 | 0.6601954
-33.4843 | 0.6540435
-34.14821 | 0.6478666
-34.79428 | 0.6416633
-35.45513 | 0.6354319
-36.10762 | 0.6291742
-36.75062 | 0.6228894
-37.4062 | 0.6165795
-38.04273 | 0.6102464
-38.66366 | 0.6038917
-39.30126 | 0.5975172
-39.92168 | 0.5911217
-40.51125 | 0.5847059
-41.13331 | 0.5782707
-41.74779 | 0.5718148
-42.35595 | 0.5653387
-42.95766 | 0.5588433
-43.55785 | 0.5523262
-44.15902 | 0.5457872
-44.74763 | 0.5392261
-45.32386 | 0.5326425
-45.89619 | 0.5260379
-46.4866 | 0.5194124
-47.03892 | 0.5127677
-47.63205 | 0.506104
-48.18724 | 0.4994211
-48.75663 | 0.4927214
-49.30844 | 0.4860037
-49.87079 | 0.479267
-50.4288 | 0.4725127
-50.98608 | 0.4657395
-51.53499 | 0.4589468
-52.10519 | 0.4521356
-52.6532 | 0.4453073
-53.18397 | 0.4384609
-53.72933 | 0.4315964
-54.25289 | 0.4247174
-54.78359 | 0.4178232
-55.30418 | 0.4109147
-55.84572 | 0.4039918
-56.32762 | 0.3970535
-56.8284 | 0.3901006
-57.33744 | 0.3831324
-57.86988 | 0.3761486
-58.37361 | 0.3691494
-58.87461 | 0.3621342
-59.37414 | 0.3551025
-59.85592 | 0.3480557
-60.34856 | 0.3409956
-60.81661 | 0.3339236
-61.29272 | 0.3268409
-61.75672 | 0.3197477
-62.21158 | 0.3126457
-62.6819 | 0.3055356
-63.13249 | 0.2984158
-63.58077 | 0.2912869
-64.02786 | 0.284147
-64.45883 | 0.2769944
-64.91336 | 0.2698305
-65.37815 | 0.2626537
-65.82386 | 0.2554625
-66.24892 | 0.2482585
-66.71145 | 0.2410428
-67.13026 | 0.2338165
-67.56464 | 0.2265805
-67.98477 | 0.2193355
-68.40581 | 0.2120838
-68.82369 | 0.2048264
-69.21975 | 0.197566
-69.6273 | 0.1903039
-70.02892 | 0.183038
-70.43464 | 0.1757663
-70.84075 | 0.1684887
-71.26439 | 0.1612061
-71.65951 | 0.1539169
-72.0509 | 0.1466209
-72.43509 | 0.1393187
-72.8322 | 0.1320086
-73.24206 | 0.1246896
-73.649 | 0.1173622
-74.02235 | 0.1100281
-74.39781 | 0.1026896
-74.801 | 0.09534772
-75.15042 | 0.08800421
-75.52543 | 0.08065774
-75.88922 | 0.07330955
-76.25742 | 0.06596072
-76.61027 | 0.05860984
-76.96535 | 0.05125667
-77.33176 | 0.04390207
-77.68245 | 0.03654562
-78.03775 | 0.0291863
-78.39876 | 0.02182505
-78.74848 | 0.01446072
-79.11405 | 0.00709282
-79.46148 | -0.000277797
-79.80935 | -0.007650696
-80.16029 | -0.01502378
-80.50679 | -0.02239401
-80.83213 | -0.0297605
-81.15205 | -0.03712256
-81.50021 | -0.04448002
-81.86218 | -0.05183436
-82.18218 | -0.05918662
-82.54182 | -0.06653861
-82.88814 | -0.07389106
-83.23128 | -0.08124253
-83.57661 | -0.08859142
-83.93296 | -0.09593821
-84.31484 | -0.1032828
-84.62441 | -0.1106243
-84.98908 | -0.1179611
-85.31226 | -0.1252917
-85.66636 | -0.1326152
-86.00945 | -0.139931
-86.35039 | -0.14724
-86.67594 | -0.1545432
-87.02524 | -0.1618389
-87.37537 | -0.1691268
-87.73915 | -0.176409
-88.07471 | -0.1836839
-88.41481 | -0.190951
-88.77399 | -0.1982126
-89.11843 | -0.2054697
-89.45093 | -0.2127206
-89.80228 | -0.2199646
-90.12624 | -0.2272008
-90.48101 | -0.2344288
-90.80811 | -0.2416483
-91.14681 | -0.2488594
-91.48107 | -0.2560611
-91.82392 | -0.2632535
-92.14063 | -0.2704369
-92.4933 | -0.2776093
-92.83323 | -0.2847706
-93.15401 | -0.2919209
-93.50588 | -0.2990583
-93.82452 | -0.3061818
-94.18097 | -0.3132914
-94.53007 | -0.3203889
-94.84151 | -0.3274746
-95.20451 | -0.3345469
-95.5409 | -0.3416061
-95.88363 | -0.3486524
-96.23481 | -0.3556869
-96.57932 | -0.3627101
-96.94448 | -0.3697201
-97.27433 | -0.3767168
-97.61838 | -0.3837006
-97.96566 | -0.3906716
-98.34845 | -0.39763
-98.68823 | -0.4045752
-99.0351 | -0.4115058
-99.37193 | -0.4184201
-99.72873 | -0.4253171
-100.0516 | -0.4321955
-100.3964 | -0.4390552
-100.7697 | -0.445897
-101.1151 | -0.4527196
-101.4552 | -0.459524
-101.8272 | -0.4663121
-102.2051 | -0.4730838
-102.5797 | -0.4798392
-102.9495 | -0.4865772
-103.337 | -0.4932977
-103.6873 | -0.5000007
-104.0773 | -0.5066851
-104.4298 | -0.5133506
-104.7891 | -0.5199962
-105.1714 | -0.5266232
-105.5332 | -0.5332299
-105.906 | -0.5398155
-106.251 | -0.5463807
-106.6185 | -0.5529249
-106.97 | -0.5594485
-107.3358 | -0.5659508
-107.7048 | -0.5724325
-108.0905 | -0.5788926
-108.4412 | -0.5853309
-108.809 | -0.5917479
-109.1789 | -0.5981443
-109.555 | -0.6045208
-109.9262 | -0.6108749
-110.3075 | -0.617204
-110.6876 | -0.6235081
-111.0431 | -0.6297872
-111.4447 | -0.6360411
-111.8308 | -0.6422684
-112.2112 | -0.648468
-112.6038 | -0.6546396
-113.0013 | -0.6607836
-113.4028 | -0.6669011
-113.7974 | -0.6729924
-114.1962 | -0.6790584
-114.6016 | -0.6850998
-115.033 | -0.6911172
-115.4674 | -0.6971124
-115.8956 | -0.7030871
-116.3182 | -0.7090411
-116.7663 | -0.7149737
-117.1684 | -0.7208838
-117.6203 | -0.7267694
-118.0446 | -0.7326285
-118.4655 | -0.7384583
-118.8758 | -0.7442566
-119.3035 | -0.7500221
-119.722 | -0.7557534
-120.1575 | -0.7614514
-120.5794 | -0.7671178
-121.0299 | -0.7727526
-121.4806 | -0.7783574
-121.9186 | -0.7839342
-122.3971 | -0.7894838
-122.8521 | -0.7950067
-123.3389 | -0.8005019
-123.8134 | -0.80597
-124.3161 | -0.8114101
-124.7942 | -0.8168208
-125.2777 | -0.8222015
-125.7675 | -0.8275522
-126.2517 | -0.8328738
-126.7411 | -0.8381644
-127.2351 | -0.8434228
-127.7383 | -0.8486486
-128.2478 | -0.8538409
-128.7242 | -0.8589987
-129.2544 | -0.8641228
-129.766 | -0.869213
-130.2837 | -0.8742687
-130.8053 | -0.87929
-131.3303 | -0.8842764
-131.8538 | -0.8892281
-132.4079 | -0.8941475
-132.9301 | -0.8990351
-133.4923 | -0.9038894
-134.0043 | -0.9087101
-134.577 | -0.9134972
-135.1435 | -0.9182521
-135.7167 | -0.9229732
-136.2642 | -0.9276584
-136.8562 | -0.932308
-137.4482 | -0.9369231
-138.0237 | -0.9415042
-138.5844 | -0.9460513
-139.188 | -0.9505635
-139.7719 | -0.9550408
-140.3763 | -0.9594835
-140.9655 | -0.9638915
-141.5814 | -0.9682646
-142.1686 | -0.9726004
-142.7768 | -0.9768995
-143.3875 | -0.9811618
-143.9895 | -0.985385
-144.5833 | -0.9895681
-145.1954 | -0.9937108
-145.8267 | -0.9978151
-146.4329 | -1.001881
-147.0631 | -1.005907
-147.7104 | -1.009894
-148.3392 | -1.013842
-148.9684 | -1.017752
-149.6142 | -1.021626
-150.2816 | -1.025463
-150.9098 | -1.029264
-151.5699 | -1.033028
-152.1927 | -1.036754
-152.8684 | -1.040443
-153.5113 | -1.044092
-154.169 | -1.047701
-154.8104 | -1.051271
-155.4632 | -1.054802
-156.0825 | -1.058293
-156.7339 | -1.061742
-157.4011 | -1.065149
-158.0487 | -1.068515
-158.7069 | -1.071839
-159.3549 | -1.075122
-160.025 | -1.078365
-160.6621 | -1.081569
-161.3133 | -1.084732
-161.9585 | -1.087854
-162.6123 | -1.090934
-163.2795 | -1.093973
-163.9126 | -1.096971
-164.5603 | -1.099928
-165.2005 | -1.102843
-165.8379 | -1.105716
-166.4843 | -1.108547
-167.1239 | -1.111337
-167.7682 | -1.114087
-168.3733 | -1.116795
-169.0108 | -1.119461
-169.6592 | -1.122085
-170.2701 | -1.124667
-170.9146 | -1.127207
-171.5165 | -1.129707
-172.132 | -1.132167
-172.7594 | -1.134586
-173.3487 | -1.136962
-173.9517 | -1.139297
-174.5543 | -1.141591
-175.1083 | -1.14384
-175.7052 | -1.146045
-176.2775 | -1.148203
-176.8228 | -1.150316
-177.3686 | -1.152383
-177.8902 | -1.154405
-178.4223 | -1.15638
-178.9387 | -1.15831
-179.4498 | -1.160197
-179.9467 | -1.162042
-180.4683 | -1.163846
-180.9428 | -1.16561
-181.4215 | -1.167334
-181.9269 | -1.169019
-182.3916 | -1.170665
-182.8299 | -1.172267
-183.2837 | -1.173826
-183.6971 | -1.17534
-184.0809 | -1.176807
-184.4538 | -1.178226
-184.8157 | -1.179596
-185.165 | -1.180919
-185.5121 | -1.182193
-185.804 | -1.183421
-186.1115 | -1.184605
-186.395 | -1.185744
-186.6559 | -1.186839
-186.9239 | -1.187889
-187.1507 | -1.188896
-187.3864 | -1.189861
-187.5704 | -1.190783
-187.7773 | -1.191661
-187.9579 | -1.192495
-188.0814 | -1.193283
-188.1953 | -1.194026
-188.3071 | -1.194723
-188.3598 | -1.195374
-188.4074 | -1.195979
-188.4414 | -1.196537
-188.425 | -1.197049
-188.3824 | -1.197516
-188.3171 | -1.197936
-188.2278 | -1.19831
-188.1104 | -1.198638
-187.9704 | -1.19892
-187.7828 | -1.199158
-187.5743 | -1.199351
-187.3251 | -1.199499
-187.0493 | -1.199605
-186.7071 | -1.199665
-186.2868 | -1.199682
-185.8524 | -1.199655
-185.334 | -1.199583
-184.7435 | -1.199465
-184.0799 | -1.199301
-183.3472 | -1.199091
-182.5019 | -1.198834
-181.598 | -1.19853
-180.6297 | -1.198178
-179.5792 | -1.197782
-178.465 | -1.197343
-177.2949 | -1.196864
-176.0496 | -1.196343
-174.7548 | -1.195782
-173.4049 | -1.19518
-171.9696 | -1.194536
-170.4703 | -1.193849
-168.9104 | -1.193118
-167.2471 | -1.192341
-165.565 | -1.191515
-163.7705 | -1.190639
-161.9199 | -1.189712
-160.0207 | -1.188734
-158.0356 | -1.187707
-156.0308 | -1.186634
-153.9892 | -1.185514
-151.9044 | -1.184349
-149.7704 | -1.183141
-147.6168 | -1.181889
-145.439 | -1.180595
-143.2765 | -1.17926
-141.0556 | -1.177883
-138.8349 | -1.176466
-136.569 | -1.175008
-134.3333 | -1.17351
-132.0749 | -1.171968
-129.8131 | -1.170381
-127.4729 | -1.168752
-125.1918 | -1.16708
-122.8699 | -1.165364
-120.5762 | -1.163603
-118.2548 | -1.161797
-115.9725 | -1.159945
-113.6586 | -1.158049
-111.3615 | -1.156107
-109.0699 | -1.154117
-106.7997 | -1.152081
-104.5481 | -1.149998
-102.258 | -1.147871
-99.99512 | -1.1457
-97.80581 | -1.143489
-95.63869 | -1.141239
-93.45833 | -1.138954
-91.36629 | -1.136632
-89.27475 | -1.134271
-87.20431 | -1.131872
-85.13787 | -1.129432
-83.07193 | -1.126949
-81.03025 | -1.12442
-79.05174 | -1.121845
-77.0688 | -1.119221
-75.09819 | -1.116549
-73.17022 | -1.11383
-71.24555 | -1.111065
-69.33097 | -1.108257
-67.48208 | -1.105409
-65.66899 | -1.10252
-63.88382 | -1.099593
-62.12776 | -1.09663
-60.42555 | -1.093631
-58.73923 | -1.090597
-57.06218 | -1.087524
-55.44329 | -1.084411
-53.79281 | -1.081256
-52.19531 | -1.078055
-50.5966 | -1.074808
-48.99752 | -1.071516
-47.45175 | -1.06818
-45.8999 | -1.064799
-44.41062 | -1.061376
-42.96803 | -1.057915
-41.5274 | -1.054418
-40.1024 | -1.050885
-38.7192 | -1.047318
-37.37109 | -1.043715
-36.02496 | -1.040078
-34.67884 | -1.036405
-33.3781 | -1.032691
-32.05537 | -1.028938
-30.78464 | -1.025143
-29.51328 | -1.021306
-28.27774 | -1.017429
-27.04672 | -1.013511
-25.82087 | -1.009551
-24.62924 | -1.005551
-23.44711 | -1.001511
-22.28923 | -0.9974305
-21.14216 | -0.9933124
-20.00289 | -0.9891582
-18.90943 | -0.9849686
-17.80272 | -0.9807431
-16.72274 | -0.9764829
-15.63119 | -0.9721882
-14.55893 | -0.9678579
-13.53177 | -0.9634928
-12.4997 | -0.9590926
-11.47136 | -0.9546586
-10.43861 | -0.9501901
-9.444526 | -0.9456843
-8.445635 | -0.9411402
-7.475262 | -0.9365594
-6.476813 | -0.9319422
-5.526914 | -0.9272878
-4.599869 | -0.9225964
-3.640432 | -0.9178679
-2.696835 | -0.9131042
-1.767411 | -0.9083051
-0.8736889 | -0.9034711
0.02199486 | -0.8986043
0.9200817 | -0.8937051
1.810077 | -0.8887744
2.661624 | -0.8838134
3.520355 | -0.8788227
4.375188 | -0.8738011
5.230094 | -0.8687465
6.074751 | -0.8636571
6.915312 | -0.8585336
7.741898 | -0.8533768
8.568875 | -0.8481851
9.405832 | -0.8429581
10.24465 | -0.8376982
11.04012 | -0.8324077
11.85827 | -0.827087
12.63827 | -0.8217358
13.42645 | -0.8163554
14.21005 | -0.8109456
14.9874 | -0.8055053
15.76088 | -0.800036
16.5226 | -0.7945394
17.28301 | -0.7890136
18.04032 | -0.7834583
18.78827 | -0.7778745
19.53333 | -0.7722615
20.2622 | -0.7666189
21.01159 | -0.7609472
21.75449 | -0.7552454
22.47497 | -0.7495129
23.21883 | -0.7437498
23.92242 | -0.7379573
24.6365 | -0.7321356
25.36535 | -0.7262844
26.06519 | -0.7204051
26.75054 | -0.714498
27.4645 | -0.7085627
28.14298 | -0.7026004
28.84054 | -0.6966124
29.50139 | -0.6905999
30.1884 | -0.6845652
30.8379 | -0.6785081
31.52156 | -0.6724276
32.16752 | -0.6663231
32.82129 | -0.6601954
33.4843 | -0.6540435
34.14821 | -0.6478666
34.79428 | -0.6416633
35.45513 | -0.6354319
36.10762 | -0.6291742
36.75062 | -0.6228894
37.4062 | -0.6165795
38.04273 | -0.6102464
38.66366 | -0.6038917
39.30126 | -0.5975172
39.92168 | -0.5911217
40.51125 | -0.5847059
41.13331 | -0.5782707
41.74779 | -0.5718148
42.35595 | -0.5653387
42.95766 | -0.5588433
43.55785 | -0.5523262
44.15902 | -0.5457872
44.74763 | -0.5392261
45.32386 | -0.5326425
45.89619 | -0.5260379
46.4866 | -0.5194124
47.03892 | -0.5127677
47.63205 | -0.506104
48.18724 | -0.4994211
48.75663 | -0.4927214
49.30844 | -0.4860037
49.87079 | -0.479267
50.4288 | -0.4725127
50.98608 | -0.4657395
51.53499 | -0.4589468
52.10519 | -0.4521356
52.6532 | -0.4453073
53.18397 | -0.4384609
53.72933 | -0.4315964
54.25289 | -0.4247174
54.78359 | -0.4178232
55.30418 | -0.4109147
55.84572 | -0.4039918
56.32762 | -0.3970535
56.8284 | -0.3901006
57.33744 | -0.3831324
57.86988 | -0.3761486
58.37361 | -0.3691494
58.87461 | -0.3621342
59.37414 | -0.3551025
59.85592 | -0.3480557
60.34856 | -0.3409956
60.81661 | -0.3339236
61.29272 | -0.3268409
61.75672 | -0.3197477
62.21158 | -0.3126457
62.6819 | -0.3055356
63.13249 | -0.2984158
63.58077 | -0.2912869
64.02786 | -0.284147
64.45883 | -0.2769944
64.91336 | -0.2698305
65.37815 | -0.2626537
65.82386 | -0.2554625
66.24892 | -0.2482585
66.71145 | -0.2410428
67.13026 | -0.2338165
67.56464 | -0.2265805
67.98477 | -0.2193355
68.40581 | -0.2120838
68.82369 | -0.2048264
69.21975 | -0.197566
69.6273 | -0.1903039
70.02892 | -0.183038
70.43464 | -0.1757663
70.84075 | -0.1684887
71.26439 | -0.1612061
71.65951 | -0.1539169
72.0509 | -0.1466209
72.43509 | -0.1393187
72.8322 | -0.1320086
73.24206 | -0.1246896
73.649 | -0.1173622
74.02235 | -0.1100281
74.39781 | -0.1026896
74.801 | -0.09534772
75.15042 | -0.08800421
75.52543 | -0.08065774
75.88922 | -0.07330955
76.25742 | -0.06596072
76.61027 | -0.05860984
76.96535 | -0.05125667
77.33176 | -0.04390207
77.68245 | -0.03654562
78.03775 | -0.0291863
78.39876 | -0.02182505
78.74848 | -0.01446072
79.11405 | -0.00709282