## Sheet1
93.50759 | -0.001463261
94.23095 | 0.009599911
94.70174 | 0.02066408
95.17744 | 0.03172645
95.86646 | 0.04278477
96.37771 | 0.05383943
97.11823 | 0.06489153
97.84894 | 0.07593855
98.34916 | 0.08698024
98.87512 | 0.0980176
99.56292 | 0.1090504
100.0374 | 0.1200774
100.6075 | 0.1311003
101.3456 | 0.1421193
101.7477 | 0.1531331
102.4318 | 0.1641425
103.0914 | 0.1751459
103.5107 | 0.186142
104.2218 | 0.1971289
104.787 | 0.2081048
105.5226 | 0.2190696
105.9002 | 0.2300248
106.5549 | 0.2409716
107.2182 | 0.2519095
107.8006 | 0.2628377
108.6576 | 0.2737552
109.1198 | 0.2846618
109.723 | 0.2955577
110.3348 | 0.3064418
111.0066 | 0.3173134
111.795 | 0.3281723
112.213 | 0.3390193
112.9818 | 0.3498548
113.4525 | 0.3606786
114.1845 | 0.3714896
114.7914 | 0.3822868
115.3651 | 0.3930714
116.1743 | 0.4038428
116.7273 | 0.4145999
117.4347 | 0.4253424
117.9962 | 0.4360676
118.7747 | 0.4467736
119.1867 | 0.4574612
120.0498 | 0.4681294
120.7523 | 0.4787773
121.4241 | 0.489405
121.944 | 0.5000131
122.5791 | 0.5106018
123.5035 | 0.521171
124.0356 | 0.5317206
124.7381 | 0.542252
125.3572 | 0.552765
126.1787 | 0.5632591
126.9891 | 0.5737344
127.5273 | 0.5841902
128.1906 | 0.5946249
128.9728 | 0.6050386
129.5306 | 0.6154317
130.5629 | 0.6258017
131.2189 | 0.6361451
131.7227 | 0.6464599
132.4473 | 0.6567466
133.3178 | 0.6670059
134.2888 | 0.6772399
134.8319 | 0.6874491
135.7049 | 0.6976315
136.4319 | 0.7077874
137.1565 | 0.7179172
138.1925 | 0.7280222
138.8913 | 0.738104
139.7103 | 0.7481622
140.6151 | 0.758196
141.3532 | 0.7682024
142.2052 | 0.77818
143.072 | 0.7881281
144.0185 | 0.7980448
144.8792 | 0.8079288
145.7987 | 0.8177796
146.8801 | 0.8275956
147.6096 | 0.8373751
148.5217 | 0.8471197
149.6975 | 0.8568308
150.6513 | 0.8665089
151.7928 | 0.8761552
152.8496 | 0.8857712
153.8132 | 0.8953581
154.9485 | 0.9049165
156.1807 | 0.914447
157.5036 | 0.9239468
158.6254 | 0.9334134
159.8992 | 0.9428454
161.0848 | 0.9522417
162.529 | 0.9616022
163.8531 | 0.9709232
165.29 | 0.9802025
166.559 | 0.9894378
168.0498 | 0.9986282
169.7123 | 1.007773
171.0487 | 1.016874
172.7406 | 1.025933
174.3356 | 1.034953
176.1857 | 1.043939
177.961 | 1.052892
179.979 | 1.061812
181.7298 | 1.070699
184.0041 | 1.07955
185.8578 | 1.088364
188.1419 | 1.097141
190.3561 | 1.105876
192.4661 | 1.114568
194.8703 | 1.123216
197.2942 | 1.131818
199.9497 | 1.140374
202.4557 | 1.148883
205.3761 | 1.157345
208.272 | 1.165763
211.147 | 1.174136
214.3911 | 1.182464
217.3826 | 1.19075
221.1305 | 1.198994
224.6553 | 1.207195
228.2807 | 1.215354
232.4369 | 1.223471
236.7562 | 1.231541
241.1184 | 1.239564
245.5272 | 1.247537
250.5048 | 1.255458
255.6137 | 1.263327
261.0903 | 1.271145
266.8918 | 1.278909
272.854 | 1.286618
279.2318 | 1.294272
286.2961 | 1.301875
293.6731 | 1.309428
301.4253 | 1.316937
309.8529 | 1.324406
318.7796 | 1.331835
328.5044 | 1.339223
338.5272 | 1.346569
349.4805 | 1.353868
361.2429 | 1.361116
374.0635 | 1.368309
387.6074 | 1.375443
402.1296 | 1.382517
417.6866 | 1.389531
434.4795 | 1.396484
452.9323 | 1.403376
472.6027 | 1.41021
493.7516 | 1.416986
516.3742 | 1.423709
541.2722 | 1.430381
568.0584 | 1.437002
597.0367 | 1.443575
628.4585 | 1.450099
662.5407 | 1.456575
699.3533 | 1.462999
739.1488 | 1.469369
782.1442 | 1.475685
828.6497 | 1.481946
878.8014 | 1.48815
932.641 | 1.494298
990.4934 | 1.500385
1052.389 | 1.506411
1118.324 | 1.512378
1188.674 | 1.518284
1263.331 | 1.524131
1342.498 | 1.529919
1425.82 | 1.535649
1513.818 | 1.54132
1605.724 | 1.546934
1701.515 | 1.552492
1800.766 | 1.557994
1902.769 | 1.56344
2008.245 | 1.568831
2116.775 | 1.574168
2227.979 | 1.579449
2342.316 | 1.584676
2459.05 | 1.589848
2577.605 | 1.594965
2697.948 | 1.600026
2820.088 | 1.60503
2943.155 | 1.609978
3067.38 | 1.614866
3193.382 | 1.619695
3320.853 | 1.624464
3448.939 | 1.629171
3577.479 | 1.633816
3706.199 | 1.6384
3834.415 | 1.642923
3963.57 | 1.647384
4094.052 | 1.651785
4223.499 | 1.656125
4352.841 | 1.660403
4482.97 | 1.664621
4611.647 | 1.668778
4738.712 | 1.672872
4867.956 | 1.676905
4997.748 | 1.680878
5124.075 | 1.68479
5249.313 | 1.688642
5374.88 | 1.692434
5500.663 | 1.696164
5624.414 | 1.699833
5747.672 | 1.70344
5869.832 | 1.706983
5992.041 | 1.710464
6113.605 | 1.71388
6230.849 | 1.717233
6348.829 | 1.720522
6465.136 | 1.723748
6579.387 | 1.726909
6695.126 | 1.730006
6805.835 | 1.733038
6914.684 | 1.736005
7022.885 | 1.738907
7130.765 | 1.741744
7237.217 | 1.744516
7340.258 | 1.747223
7440.29 | 1.749865
7539.065 | 1.752441
7637.081 | 1.754951
7733.651 | 1.757396
7827.637 | 1.759776
7918.371 | 1.76209
8006.9 | 1.764339
8093.72 | 1.766521
8179.167 | 1.768637
8262.761 | 1.770685
8342.965 | 1.772666
8420.249 | 1.77458
8495.143 | 1.776426
8568.202 | 1.778206
8638.756 | 1.779919
8707.208 | 1.781566
8773.192 | 1.783147
8835.94 | 1.784663
8896.178 | 1.786111
8953.615 | 1.787493
9008.476 | 1.788808
9060.631 | 1.790054
9110.712 | 1.791231
9157.842 | 1.792339
9201.802 | 1.793377
9242.972 | 1.794346
9281.054 | 1.795245
9316.064 | 1.796075
9348.356 | 1.796836
9377.983 | 1.797528
9404.55 | 1.798151
9428.101 | 1.798707
9449.036 | 1.799195
9466.79 | 1.799615
9481.849 | 1.799967
9493.807 | 1.800252
9503.18 | 1.800469
9509.526 | 1.80062
9513.087 | 1.800702
9513.323 | 1.800715
9510.733 | 1.80066
9505.194 | 1.800536
9496.535 | 1.800342
9484.549 | 1.800078
9469.974 | 1.799744
9452.171 | 1.799341
9431.119 | 1.798868
9407.598 | 1.798326
9380.915 | 1.797717
9351.073 | 1.79704
9318.679 | 1.796296
9283.447 | 1.795486
9245.048 | 1.794608
9204.009 | 1.793662
9159.882 | 1.79265
9112.833 | 1.79157
9063.325 | 1.790422
9011.152 | 1.789204
8955.698 | 1.787917
8897.989 | 1.78656
8837.583 | 1.785132
8773.745 | 1.783633
8707.036 | 1.782064
8637.827 | 1.780426
8565.738 | 1.778719
8491.496 | 1.776945
8415.393 | 1.775104
8336.607 | 1.773196
8254.749 | 1.771223
8170.552 | 1.769184
8083.697 | 1.767079
7995.336 | 1.764909
7905.503 | 1.762673
7813.244 | 1.760372
7718.105 | 1.758006
7620.004 | 1.755575
7520.892 | 1.753078
7420.315 | 1.750516
7318.571 | 1.747887
7213.64 | 1.745191
7105.008 | 1.742429
6995.752 | 1.739599
6885.687 | 1.736702
6774.929 | 1.733737
6660.221 | 1.730704
6543.186 | 1.727603
6426.53 | 1.724435
6307.425 | 1.721199
6187.303 | 1.717898
6065.786 | 1.714532
5941.03 | 1.711102
5816.811 | 1.707608
5691.346 | 1.704051
5564.74 | 1.70043
5437.679 | 1.696746
5308.611 | 1.692998
5178.932 | 1.689186
5050.724 | 1.685309
4919.404 | 1.681369
4785.264 | 1.677365
4653.178 | 1.673298
4520.875 | 1.669168
4386.665 | 1.664977
4252.693 | 1.660725
4118.906 | 1.656414
3983.847 | 1.652044
3848.929 | 1.647615
3715.162 | 1.643129
3581.23 | 1.638584
3447.809 | 1.633978
3314.028 | 1.62931
3179.655 | 1.624577
3046.627 | 1.619778
2914.156 | 1.614911
2782.371 | 1.609975
2651.559 | 1.60497
2521.847 | 1.599897
2392.77 | 1.594759
2264.576 | 1.589556
2138.817 | 1.584292
2015.047 | 1.578968
1893.84 | 1.573588
1775.237 | 1.568153
1659.505 | 1.562665
1546.353 | 1.557125
1436.559 | 1.551532
1331.138 | 1.545887
1229.464 | 1.540191
1132.485 | 1.534442
1040.372 | 1.528639
953.0237 | 1.52278
870.6766 | 1.516861
793.3537 | 1.51088
721.2905 | 1.504834
654.3055 | 1.498721
593.0521 | 1.49254
536.7445 | 1.486288
485.5102 | 1.479969
438.9925 | 1.473587
397.2464 | 1.467144
359.6283 | 1.460643
325.9396 | 1.454088
295.8493 | 1.447481
269.0067 | 1.440827
245.0858 | 1.434128
223.9884 | 1.427386
204.741 | 1.420601
187.6049 | 1.413775
172.2968 | 1.406905
158.5714 | 1.399991
146.1935 | 1.39303
134.9398 | 1.38602
124.7442 | 1.378956
115.6238 | 1.371836
107.1165 | 1.364659
99.46362 | 1.357424
92.27544 | 1.35013
85.72112 | 1.34278
79.81414 | 1.335375
74.40982 | 1.327918
69.21148 | 1.320412
64.56853 | 1.312857
60.24189 | 1.305255
56.08445 | 1.297608
52.11704 | 1.289916
48.40096 | 1.28218
45.14096 | 1.274398
41.83315 | 1.266568
38.91031 | 1.258688
35.63683 | 1.250755
32.89053 | 1.242772
30.28646 | 1.234741
27.66032 | 1.226662
25.41915 | 1.218538
23.16572 | 1.210371
21.13297 | 1.202164
18.85992 | 1.193916
17.05031 | 1.185628
14.87657 | 1.177299
12.94436 | 1.168929
11.08203 | 1.160515
9.282225 | 1.152055
7.59399 | 1.143549
5.964605 | 1.134998
4.413685 | 1.126401
2.638403 | 1.117757
1.183113 | 1.109067
-0.3457387 | 1.100334
-1.902789 | 1.091558
-3.259997 | 1.082739
-4.660116 | 1.073875
-6.147282 | 1.064971
-7.350011 | 1.056025
-8.507378 | 1.047042
-9.795928 | 1.038023
-11.31865 | 1.028971
-12.51402 | 1.019884
-13.59292 | 1.010762
-14.69757 | 1.001604
-16.00451 | 0.9924119
-17.05154 | 0.9831815
-18.40384 | 0.9739135
-19.59186 | 0.9646089
-20.52241 | 0.9552651
-21.62706 | 0.9458809
-22.64588 | 0.9364575
-23.73214 | 0.9269971
-25.15555 | 0.917503
-26.0812 | 0.9079748
-27.06447 | 0.898412
-28.02935 | 0.8888166
-29.05798 | 0.8791875
-30.15895 | 0.8695247
-31.10299 | 0.8598285
-32.01393 | 0.850099
-33.04256 | 0.8403408
-34.17418 | 0.8305556
-34.88773 | 0.8207432
-35.97521 | 0.8109037
-36.84814 | 0.8010359
-37.96627 | 0.7911392
-38.7828 | 0.7812127
-39.93649 | 0.7712538
-40.71624 | 0.7612617
-41.76695 | 0.7512376
-42.64723 | 0.7411845
-43.41963 | 0.7311041
-44.47278 | 0.7209955
-45.29789 | 0.7108567
-46.2027 | 0.7006876
-47.08666 | 0.6904894
-47.93262 | 0.6802627
-48.87666 | 0.67001
-49.85625 | 0.6597333
-50.60167 | 0.6494337
-51.39613 | 0.6391125
-52.3132 | 0.6287707
-53.24988 | 0.6184079
-53.99408 | 0.6080242
-54.97245 | 0.5976206
-55.98146 | 0.5871956
-56.64719 | 0.5767496
-57.40365 | 0.5662811
-58.14539 | 0.5557877
-59.00116 | 0.5452698
-59.81156 | 0.5347284
-60.73721 | 0.5241642
-61.62853 | 0.5135788
-62.30897 | 0.502974
-63.11324 | 0.4923489
-63.87215 | 0.4817078
-64.61512 | 0.4710535
-65.44636 | 0.4603853
-66.1734 | 0.4497038
-67.05613 | 0.4390078
-67.72309 | 0.4282944
-68.60338 | 0.4175628
-69.45056 | 0.4068121
-70.10893 | 0.3960405
-70.84087 | 0.3852503
-71.57403 | 0.3744424
-72.40037 | 0.3636176
-73.10411 | 0.3527779
-73.79559 | 0.341925
-74.53978 | 0.3310606
-75.3367 | 0.3201862
-75.95584 | 0.3093035
-76.64977 | 0.2984125
-77.27872 | 0.2875116
-77.91135 | 0.2766021
-78.64206 | 0.2656834
-79.44142 | 0.2547542
-80.10715 | 0.2438135
-80.52278 | 0.2328605
-81.3013 | 0.2218975
-81.84933 | 0.2109242
-82.59476 | 0.1999396
-83.32669 | 0.1889452
-83.91028 | 0.1779431
-84.55149 | 0.1669348
-85.04067 | 0.1559225
-85.88663 | 0.1449102
-86.21275 | 0.1338987
-86.89074 | 0.1228877
-87.44 | 0.1118762
-88.13148 | 0.1008613
-88.89774 | 0.08984128
-89.37712 | 0.07881373
-90.05634 | 0.06777906
-90.63134 | 0.05673806
-91.13033 | 0.04569097
-91.68817 | 0.0346402
-92.24969 | 0.02358544
-93.02822 | 0.01252531
-93.50759 | 0.001463261
-94.23095 | -0.009599911
-94.70174 | -0.02066408
-95.17744 | -0.03172645
-95.86646 | -0.04278477
-96.37771 | -0.05383943
-97.11823 | -0.06489153
-97.84894 | -0.07593855
-98.34916 | -0.08698024
-98.87512 | -0.0980176
-99.56292 | -0.1090504
-100.0374 | -0.1200774
-100.6075 | -0.1311003
-101.3456 | -0.1421193
-101.7477 | -0.1531331
-102.4318 | -0.1641425
-103.0914 | -0.1751459
-103.5107 | -0.186142
-104.2218 | -0.1971289
-104.787 | -0.2081048
-105.5226 | -0.2190696
-105.9002 | -0.2300248
-106.5549 | -0.2409716
-107.2182 | -0.2519095
-107.8006 | -0.2628377
-108.6576 | -0.2737552
-109.1198 | -0.2846618
-109.723 | -0.2955577
-110.3348 | -0.3064418
-111.0066 | -0.3173134
-111.795 | -0.3281723
-112.213 | -0.3390193
-112.9818 | -0.3498548
-113.4525 | -0.3606786
-114.1845 | -0.3714896
-114.7914 | -0.3822868
-115.3651 | -0.3930714
-116.1743 | -0.4038428
-116.7273 | -0.4145999
-117.4347 | -0.4253424
-117.9962 | -0.4360676
-118.7747 | -0.4467736
-119.1867 | -0.4574612
-120.0498 | -0.4681294
-120.7523 | -0.4787773
-121.4241 | -0.489405
-121.944 | -0.5000131
-122.5791 | -0.5106018
-123.5035 | -0.521171
-124.0356 | -0.5317206
-124.7381 | -0.542252
-125.3572 | -0.552765
-126.1787 | -0.5632591
-126.9891 | -0.5737344
-127.5273 | -0.5841902
-128.1906 | -0.5946249
-128.9728 | -0.6050386
-129.5306 | -0.6154317
-130.5629 | -0.6258017
-131.2189 | -0.6361451
-131.7227 | -0.6464599
-132.4473 | -0.6567466
-133.3178 | -0.6670059
-134.2888 | -0.6772399
-134.8319 | -0.6874491
-135.7049 | -0.6976315
-136.4319 | -0.7077874
-137.1565 | -0.7179172
-138.1925 | -0.7280222
-138.8913 | -0.738104
-139.7103 | -0.7481622
-140.6151 | -0.758196
-141.3532 | -0.7682024
-142.2052 | -0.77818
-143.072 | -0.7881281
-144.0185 | -0.7980448
-144.8792 | -0.8079288
-145.7987 | -0.8177796
-146.8801 | -0.8275956
-147.6096 | -0.8373751
-148.5217 | -0.8471197
-149.6975 | -0.8568308
-150.6513 | -0.8665089
-151.7928 | -0.8761552
-152.8496 | -0.8857712
-153.8132 | -0.8953581
-154.9485 | -0.9049165
-156.1807 | -0.914447
-157.5036 | -0.9239468
-158.6254 | -0.9334134
-159.8992 | -0.9428454
-161.0848 | -0.9522417
-162.529 | -0.9616022
-163.8531 | -0.9709232
-165.29 | -0.9802025
-166.559 | -0.9894378
-168.0498 | -0.9986282
-169.7123 | -1.007773
-171.0487 | -1.016874
-172.7406 | -1.025933
-174.3356 | -1.034953
-176.1857 | -1.043939
-177.961 | -1.052892
-179.979 | -1.061812
-181.7298 | -1.070699
-184.0041 | -1.07955
-185.8578 | -1.088364
-188.1419 | -1.097141
-190.3561 | -1.105876
-192.4661 | -1.114568
-194.8703 | -1.123216
-197.2942 | -1.131818
-199.9497 | -1.140374
-202.4557 | -1.148883
-205.3761 | -1.157345
-208.272 | -1.165763
-211.147 | -1.174136
-214.3911 | -1.182464
-217.3826 | -1.19075
-221.1305 | -1.198994
-224.6553 | -1.207195
-228.2807 | -1.215354
-232.4369 | -1.223471
-236.7562 | -1.231541
-241.1184 | -1.239564
-245.5272 | -1.247537
-250.5048 | -1.255458
-255.6137 | -1.263327
-261.0903 | -1.271145
-266.8918 | -1.278909
-272.854 | -1.286618
-279.2318 | -1.294272
-286.2961 | -1.301875
-293.6731 | -1.309428
-301.4253 | -1.316937
-309.8529 | -1.324406
-318.7796 | -1.331835
-328.5044 | -1.339223
-338.5272 | -1.346569
-349.4805 | -1.353868
-361.2429 | -1.361116
-374.0635 | -1.368309
-387.6074 | -1.375443
-402.1296 | -1.382517
-417.6866 | -1.389531
-434.4795 | -1.396484
-452.9323 | -1.403376
-472.6027 | -1.41021
-493.7516 | -1.416986
-516.3742 | -1.423709
-541.2722 | -1.430381
-568.0584 | -1.437002
-597.0367 | -1.443575
-628.4585 | -1.450099
-662.5407 | -1.456575
-699.3533 | -1.462999
-739.1488 | -1.469369
-782.1442 | -1.475685
-828.6497 | -1.481946
-878.8014 | -1.48815
-932.641 | -1.494298
-990.4934 | -1.500385
-1052.389 | -1.506411
-1118.324 | -1.512378
-1188.674 | -1.518284
-1263.331 | -1.524131
-1342.498 | -1.529919
-1425.82 | -1.535649
-1513.818 | -1.54132
-1605.724 | -1.546934
-1701.515 | -1.552492
-1800.766 | -1.557994
-1902.769 | -1.56344
-2008.245 | -1.568831
-2116.775 | -1.574168
-2227.979 | -1.579449
-2342.316 | -1.584676
-2459.05 | -1.589848
-2577.605 | -1.594965
-2697.948 | -1.600026
-2820.088 | -1.60503
-2943.155 | -1.609978
-3067.38 | -1.614866
-3193.382 | -1.619695
-3320.853 | -1.624464
-3448.939 | -1.629171
-3577.479 | -1.633816
-3706.199 | -1.6384
-3834.415 | -1.642923
-3963.57 | -1.647384
-4094.052 | -1.651785
-4223.499 | -1.656125
-4352.841 | -1.660403
-4482.97 | -1.664621
-4611.647 | -1.668778
-4738.712 | -1.672872
-4867.956 | -1.676905
-4997.748 | -1.680878
-5124.075 | -1.68479
-5249.313 | -1.688642
-5374.88 | -1.692434
-5500.663 | -1.696164
-5624.414 | -1.699833
-5747.672 | -1.70344
-5869.832 | -1.706983
-5992.041 | -1.710464
-6113.605 | -1.71388
-6230.849 | -1.717233
-6348.829 | -1.720522
-6465.136 | -1.723748
-6579.387 | -1.726909
-6695.126 | -1.730006
-6805.835 | -1.733038
-6914.684 | -1.736005
-7022.885 | -1.738907
-7130.765 | -1.741744
-7237.217 | -1.744516
-7340.258 | -1.747223
-7440.29 | -1.749865
-7539.065 | -1.752441
-7637.081 | -1.754951
-7733.651 | -1.757396
-7827.637 | -1.759776
-7918.371 | -1.76209
-8006.9 | -1.764339
-8093.72 | -1.766521
-8179.167 | -1.768637
-8262.761 | -1.770685
-8342.965 | -1.772666
-8420.249 | -1.77458
-8495.143 | -1.776426
-8568.202 | -1.778206
-8638.756 | -1.779919
-8707.208 | -1.781566
-8773.192 | -1.783147
-8835.94 | -1.784663
-8896.178 | -1.786111
-8953.615 | -1.787493
-9008.476 | -1.788808
-9060.631 | -1.790054
-9110.712 | -1.791231
-9157.842 | -1.792339
-9201.802 | -1.793377
-9242.972 | -1.794346
-9281.054 | -1.795245
-9316.064 | -1.796075
-9348.356 | -1.796836
-9377.983 | -1.797528
-9404.55 | -1.798151
-9428.101 | -1.798707
-9449.036 | -1.799195
-9466.79 | -1.799615
-9481.849 | -1.799967
-9493.807 | -1.800252
-9503.18 | -1.800469
-9509.526 | -1.80062
-9513.087 | -1.800702
-9513.323 | -1.800715
-9510.733 | -1.80066
-9505.194 | -1.800536
-9496.535 | -1.800342
-9484.549 | -1.800078
-9469.974 | -1.799744
-9452.171 | -1.799341
-9431.119 | -1.798868
-9407.598 | -1.798326
-9380.915 | -1.797717
-9351.073 | -1.79704
-9318.679 | -1.796296
-9283.447 | -1.795486
-9245.048 | -1.794608
-9204.009 | -1.793662
-9159.882 | -1.79265
-9112.833 | -1.79157
-9063.325 | -1.790422
-9011.152 | -1.789204
-8955.698 | -1.787917
-8897.989 | -1.78656
-8837.583 | -1.785132
-8773.745 | -1.783633
-8707.036 | -1.782064
-8637.827 | -1.780426
-8565.738 | -1.778719
-8491.496 | -1.776945
-8415.393 | -1.775104
-8336.607 | -1.773196
-8254.749 | -1.771223
-8170.552 | -1.769184
-8083.697 | -1.767079
-7995.336 | -1.764909
-7905.503 | -1.762673
-7813.244 | -1.760372
-7718.105 | -1.758006
-7620.004 | -1.755575
-7520.892 | -1.753078
-7420.315 | -1.750516
-7318.571 | -1.747887
-7213.64 | -1.745191
-7105.008 | -1.742429
-6995.752 | -1.739599
-6885.687 | -1.736702
-6774.929 | -1.733737
-6660.221 | -1.730704
-6543.186 | -1.727603
-6426.53 | -1.724435
-6307.425 | -1.721199
-6187.303 | -1.717898
-6065.786 | -1.714532
-5941.03 | -1.711102
-5816.811 | -1.707608
-5691.346 | -1.704051
-5564.74 | -1.70043
-5437.679 | -1.696746
-5308.611 | -1.692998
-5178.932 | -1.689186
-5050.724 | -1.685309
-4919.404 | -1.681369
-4785.264 | -1.677365
-4653.178 | -1.673298
-4520.875 | -1.669168
-4386.665 | -1.664977
-4252.693 | -1.660725
-4118.906 | -1.656414
-3983.847 | -1.652044
-3848.929 | -1.647615
-3715.162 | -1.643129
-3581.23 | -1.638584
-3447.809 | -1.633978
-3314.028 | -1.62931
-3179.655 | -1.624577
-3046.627 | -1.619778
-2914.156 | -1.614911
-2782.371 | -1.609975
-2651.559 | -1.60497
-2521.847 | -1.599897
-2392.77 | -1.594759
-2264.576 | -1.589556
-2138.817 | -1.584292
-2015.047 | -1.578968
-1893.84 | -1.573588
-1775.237 | -1.568153
-1659.505 | -1.562665
-1546.353 | -1.557125
-1436.559 | -1.551532
-1331.138 | -1.545887
-1229.464 | -1.540191
-1132.485 | -1.534442
-1040.372 | -1.528639
-953.0237 | -1.52278
-870.6766 | -1.516861
-793.3537 | -1.51088
-721.2905 | -1.504834
-654.3055 | -1.498721
-593.0521 | -1.49254
-536.7445 | -1.486288
-485.5102 | -1.479969
-438.9925 | -1.473587
-397.2464 | -1.467144
-359.6283 | -1.460643
-325.9396 | -1.454088
-295.8493 | -1.447481
-269.0067 | -1.440827
-245.0858 | -1.434128
-223.9884 | -1.427386
-204.741 | -1.420601
-187.6049 | -1.413775
-172.2968 | -1.406905
-158.5714 | -1.399991
-146.1935 | -1.39303
-134.9398 | -1.38602
-124.7442 | -1.378956
-115.6238 | -1.371836
-107.1165 | -1.364659
-99.46362 | -1.357424
-92.27544 | -1.35013
-85.72112 | -1.34278
-79.81414 | -1.335375
-74.40982 | -1.327918
-69.21148 | -1.320412
-64.56853 | -1.312857
-60.24189 | -1.305255
-56.08445 | -1.297608
-52.11704 | -1.289916
-48.40096 | -1.28218
-45.14096 | -1.274398
-41.83315 | -1.266568
-38.91031 | -1.258688
-35.63683 | -1.250755
-32.89053 | -1.242772
-30.28646 | -1.234741
-27.66032 | -1.226662
-25.41915 | -1.218538
-23.16572 | -1.210371
-21.13297 | -1.202164
-18.85992 | -1.193916
-17.05031 | -1.185628
-14.87657 | -1.177299
-12.94436 | -1.168929
-11.08203 | -1.160515
-9.282225 | -1.152055
-7.59399 | -1.143549
-5.964605 | -1.134998
-4.413685 | -1.126401
-2.638403 | -1.117757
-1.183113 | -1.109067
0.3457387 | -1.100334
1.902789 | -1.091558
3.259997 | -1.082739
4.660116 | -1.073875
6.147282 | -1.064971
7.350011 | -1.056025
8.507378 | -1.047042
9.795928 | -1.038023
11.31865 | -1.028971
12.51402 | -1.019884
13.59292 | -1.010762
14.69757 | -1.001604
16.00451 | -0.9924119
17.05154 | -0.9831815
18.40384 | -0.9739135
19.59186 | -0.9646089
20.52241 | -0.9552651
21.62706 | -0.9458809
22.64588 | -0.9364575
23.73214 | -0.9269971
25.15555 | -0.917503
26.0812 | -0.9079748
27.06447 | -0.898412
28.02935 | -0.8888166
29.05798 | -0.8791875
30.15895 | -0.8695247
31.10299 | -0.8598285
32.01393 | -0.850099
33.04256 | -0.8403408
34.17418 | -0.8305556
34.88773 | -0.8207432
35.97521 | -0.8109037
36.84814 | -0.8010359
37.96627 | -0.7911392
38.7828 | -0.7812127
39.93649 | -0.7712538
40.71624 | -0.7612617
41.76695 | -0.7512376
42.64723 | -0.7411845
43.41963 | -0.7311041
44.47278 | -0.7209955
45.29789 | -0.7108567
46.2027 | -0.7006876
47.08666 | -0.6904894
47.93262 | -0.6802627
48.87666 | -0.67001
49.85625 | -0.6597333
50.60167 | -0.6494337
51.39613 | -0.6391125
52.3132 | -0.6287707
53.24988 | -0.6184079
53.99408 | -0.6080242
54.97245 | -0.5976206
55.98146 | -0.5871956
56.64719 | -0.5767496
57.40365 | -0.5662811
58.14539 | -0.5557877
59.00116 | -0.5452698
59.81156 | -0.5347284
60.73721 | -0.5241642
61.62853 | -0.5135788
62.30897 | -0.502974
63.11324 | -0.4923489
63.87215 | -0.4817078
64.61512 | -0.4710535
65.44636 | -0.4603853
66.1734 | -0.4497038
67.05613 | -0.4390078
67.72309 | -0.4282944
68.60338 | -0.4175628
69.45056 | -0.4068121
70.10893 | -0.3960405
70.84087 | -0.3852503
71.57403 | -0.3744424
72.40037 | -0.3636176
73.10411 | -0.3527779
73.79559 | -0.341925
74.53978 | -0.3310606
75.3367 | -0.3201862
75.95584 | -0.3093035
76.64977 | -0.2984125
77.27872 | -0.2875116
77.91135 | -0.2766021
78.64206 | -0.2656834
79.44142 | -0.2547542
80.10715 | -0.2438135
80.52278 | -0.2328605
81.3013 | -0.2218975
81.84933 | -0.2109242
82.59476 | -0.1999396
83.32669 | -0.1889452
83.91028 | -0.1779431
84.55149 | -0.1669348
85.04067 | -0.1559225
85.88663 | -0.1449102
86.21275 | -0.1338987
86.89074 | -0.1228877
87.44 | -0.1118762
88.13148 | -0.1008613
88.89774 | -0.08984128
89.37712 | -0.07881373
90.05634 | -0.06777906
90.63134 | -0.05673806
91.13033 | -0.04569097
91.68817 | -0.0346402
92.24969 | -0.02358544
93.02822 | -0.01252531