## Sheet1
167.6453 | 0.0004886878
168.3908 | 0.0053791962
169.1567 | 0.010269035
169.9088 | 0.0151582016
170.6714 | 0.0200465584
171.4265 | 0.0249338382
172.1947 | 0.029819924
172.993 | 0.0347047865
173.7897 | 0.0395881898
174.5969 | 0.0444699426
175.4264 | 0.0493499374
176.2677 | 0.0542279871
177.1089 | 0.0591040097
177.9288 | 0.0639778906
178.7519 | 0.0688495425
179.5831 | 0.073718756
180.4116 | 0.07858519
181.2204 | 0.0834486407
182.0175 | 0.0883090266
182.7963 | 0.0931661825
183.5646 | 0.098019962
184.309 | 0.1028701014
185.0448 | 0.1077163782
185.789 | 0.1125588139
186.5427 | 0.1173972965
187.2964 | 0.1222315958
188.0449 | 0.1270614941
188.8105 | 0.1318868556
189.5716 | 0.1367076622
190.3235 | 0.1415235619
191.084 | 0.1463342774
191.8417 | 0.151139753
192.6053 | 0.1559397646
193.3606 | 0.1607339784
194.1037 | 0.1655221338
194.8347 | 0.1703041762
195.577 | 0.1750800473
196.3148 | 0.1798495126
197.0726 | 0.1846122267
197.8306 | 0.1893679844
198.5669 | 0.194116595
199.3003 | 0.1988578614
200.0332 | 0.2035917103
200.7557 | 0.2083182108
201.4703 | 0.2130373549
202.1818 | 0.2177489897
202.8637 | 0.2224530383
203.5281 | 0.2271495062
204.2011 | 0.2318381725
204.8387 | 0.2365187906
205.4559 | 0.2411910784
206.0886 | 0.2458548983
206.7006 | 0.2505102275
207.3234 | 0.2551569332
207.9516 | 0.2597948545
208.5656 | 0.2644238147
209.1915 | 0.2690435038
209.8025 | 0.2736536341
210.3996 | 0.2782539409
210.9936 | 0.282844135
211.5868 | 0.287424105
212.1612 | 0.2919937027
212.7432 | 0.2965526591
213.3079 | 0.3011007023
213.8569 | 0.3056376157
214.389 | 0.310163117
214.9213 | 0.3146769649
215.431 | 0.3191788302
215.933 | 0.3236686779
216.4503 | 0.3281466763
216.9605 | 0.3326125484
217.4494 | 0.3370659681
217.9276 | 0.3415066628
218.3971 | 0.3459343596
218.8717 | 0.3503487455
219.3396 | 0.3547495091
219.7923 | 0.3591366453
220.2567 | 0.363510203
220.7004 | 0.3678700941
221.1292 | 0.3722159191
221.5586 | 0.3765474476
221.9684 | 0.3808646331
222.3806 | 0.3851673856
222.7875 | 0.3894556015
223.1698 | 0.3937292305
223.5483 | 0.3979882573
223.9264 | 0.4022324309
224.2903 | 0.4064614685
224.6427 | 0.4106752147
224.9862 | 0.4148734817
225.3078 | 0.4190557865
225.622 | 0.4232217477
225.9292 | 0.4273710199
226.2123 | 0.431503402
226.4934 | 0.4356190196
226.7657 | 0.4397179883
227.0264 | 0.443800391
227.2701 | 0.4478664174
227.5224 | 0.4519162924
227.7379 | 0.455950111
227.9432 | 0.4599679165
228.1574 | 0.4639697202
228.3596 | 0.4679553798
228.5521 | 0.4719245555
228.7386 | 0.4758768334
228.8897 | 0.4798117979
229.0488 | 0.4837288924
229.1952 | 0.487627696
229.3162 | 0.4915080963
229.4392 | 0.4953698452
229.5511 | 0.4992126458
229.6404 | 0.503036355
229.7322 | 0.5068408725
229.8224 | 0.5106259852
229.8816 | 0.5143915678
229.9221 | 0.5181376086
229.9737 | 0.5218638521
230.0023 | 0.5255698424
230.0264 | 0.5292552437
230.049 | 0.5329199442
230.0604 | 0.5365641052
230.0546 | 0.540187793
230.038 | 0.5437907994
230.0181 | 0.5473732739
229.9932 | 0.5509355379
229.9363 | 0.5544777026
229.8657 | 0.5579998966
229.8049 | 0.5615024158
229.7237 | 0.5649853891
229.628 | 0.5684485506
229.5463 | 0.5718913731
229.4228 | 0.5753132915
229.2898 | 0.578713683
229.1427 | 0.5820921195
229.0037 | 0.5854483266
228.8479 | 0.5887819264
228.6697 | 0.5920927373
228.4916 | 0.5953806118
228.3045 | 0.5986453822
228.0916 | 0.6018870513
227.8662 | 0.6051057304
227.6442 | 0.6083015231
227.4053 | 0.6114745777
227.1491 | 0.6146250181
226.8781 | 0.6177528178
226.6058 | 0.6208578294
226.3215 | 0.6239399084
226.0158 | 0.6269986805
225.6819 | 0.6300336519
225.3623 | 0.6330446837
225.0205 | 0.6360316529
224.6593 | 0.6389944246
224.2766 | 0.6419329159
223.8902 | 0.6448471534
223.495 | 0.6477372546
223.0729 | 0.650603218
222.6406 | 0.6534450115
222.1997 | 0.6562628123
221.7643 | 0.6590565881
221.2902 | 0.6618260388
220.7884 | 0.6645708566
220.2894 | 0.6672907096
219.7892 | 0.6699853526
219.2579 | 0.6726546229
218.7162 | 0.675298498
218.1703 | 0.6779168167
217.6326 | 0.6805093734
217.0714 | 0.6830761881
216.492 | 0.6856174519
215.8912 | 0.6881331393
215.2911 | 0.6906231518
214.6817 | 0.6930876336
214.065 | 0.6955266489
213.4372 | 0.6979398593
212.7882 | 0.7003268806
212.1266 | 0.702687675
211.4457 | 0.7050221984
210.7549 | 0.7073301177
210.0526 | 0.7096111351
209.3289 | 0.71186523
208.5887 | 0.7140924953
207.8397 | 0.7162928279
207.0725 | 0.7184659104
206.2893 | 0.720611662
205.4822 | 0.7227301764
204.6732 | 0.7248214356
203.8388 | 0.7268852544
203.0068 | 0.7289216593
202.1496 | 0.7309306439
201.2746 | 0.7329119783
200.3794 | 0.7348656336
199.4749 | 0.7367916144
198.5426 | 0.7386899945
197.5909 | 0.7405606973
196.6288 | 0.7424036148
195.6784 | 0.7442187483
194.7059 | 0.7460059555
193.726 | 0.7477650795
192.7253 | 0.7494960637
191.7311 | 0.7511988024
190.7071 | 0.7528731193
189.6773 | 0.7545189045
188.6384 | 0.7561363167
187.6042 | 0.7577254868
186.5582 | 0.7592863748
185.4924 | 0.7608190276
184.4282 | 0.762323399
183.3269 | 0.7637994451
182.2301 | 0.7652470526
181.1127 | 0.7666661544
179.9819 | 0.7680567016
178.8072 | 0.7694185753
177.6096 | 0.7707516682
176.4125 | 0.7720560894
175.1903 | 0.7733318716
173.9466 | 0.7745788068
172.7025 | 0.7757968023
171.4668 | 0.7769857783
170.2087 | 0.7781457055
168.9469 | 0.7792766501
167.7086 | 0.780378661
166.4642 | 0.781451582
165.1912 | 0.782495187
163.8752 | 0.7835092425
162.5633 | 0.7844936571
161.2424 | 0.7854484074
159.9041 | 0.7863734749
158.5472 | 0.787268756
157.1764 | 0.7881341397
155.78 | 0.7889696843
154.3658 | 0.7897754533
152.9497 | 0.7905512966
151.5346 | 0.7912970242
150.0856 | 0.7920126798
148.6187 | 0.7926983974
147.1539 | 0.7933542102
145.6926 | 0.7939801821
144.2314 | 0.7945764417
142.7643 | 0.7951430184
141.3085 | 0.7956800293
139.8219 | 0.796187417
138.3169 | 0.7966650765
136.8151 | 0.7971130131
135.2992 | 0.797531291
133.7661 | 0.7979198922
132.2107 | 0.7982786859
130.6463 | 0.7986077646
129.0927 | 0.7989071777
127.5116 | 0.7991766995
125.9413 | 0.7994162032
124.3628 | 0.7996256426
122.7801 | 0.7998048406
121.1758 | 0.7999537642
119.5647 | 0.8000725987
117.9383 | 0.800161473
116.315 | 0.8002202672
114.671 | 0.8002488633
113.0163 | 0.8002472843
111.3364 | 0.8002154792
109.6706 | 0.8001532416
108.0204 | 0.8000605536
106.3332 | 0.7999375348
104.6407 | 0.7997840424
102.9641 | 0.7996001962
101.2872 | 0.7993863016
99.58171 | 0.7991422887
97.89775 | 0.7988679659
96.19474 | 0.7985633848
94.4688 | 0.7982285959
92.73606 | 0.7978633745
91.0082 | 0.797467831
89.29551 | 0.7970422307
87.54856 | 0.7965866072
85.80289 | 0.7961009996
84.07604 | 0.7955853949
82.30944 | 0.7950400407
80.5526 | 0.7944649728
78.79197 | 0.7938600346
77.03529 | 0.7932253138
75.28186 | 0.7925607688
73.53179 | 0.7918661731
71.75634 | 0.7911411663
70.00099 | 0.7903857558
68.23683 | 0.7896001239
66.46227 | 0.7887846269
64.71688 | 0.7879398354
62.9398 | 0.7870657694
61.15571 | 0.786162013
59.36578 | 0.7852285192
57.59361 | 0.7842655547
55.83362 | 0.7832729958
54.07078 | 0.7822506049
52.29634 | 0.7811984728
50.50404 | 0.7801165282
48.72136 | 0.7790042863
46.94659 | 0.7778615414
45.15466 | 0.7766889154
43.37781 | 0.7754869461
41.61774 | 0.774255449
39.86042 | 0.7729944365
38.08446 | 0.7717041863
36.32562 | 0.7703847143
34.58028 | 0.7690360298
32.85586 | 0.767658387
31.12356 | 0.766251879
29.3973 | 0.7648163356
27.6622 | 0.7633518428
25.95127 | 0.7618585715
24.23057 | 0.7603364668
22.50955 | 0.7587855627
20.79586 | 0.757206158
19.07717 | 0.7555983366
17.35891 | 0.7539619443
15.68196 | 0.7522969349
13.99813 | 0.7506034188
12.30777 | 0.7488813714
10.62861 | 0.7471306057
8.976792 | 0.7453513945
7.323932 | 0.7435438673
5.679116 | 0.7417078344
4.027496 | 0.7398435099
2.40169 | 0.7379513332
0.7817668526 | 0.7360313907
-0.8439592192 | 0.7340834634
-2.437268 | 0.7321075506
-4.032659 | 0.7301037437
-5.623447 | 0.7280720532
-7.196345 | 0.7260125986
-8.745431359 | 0.7239254981
-10.29396 | 0.7218107502
-11.83968 | 0.7196683847
-13.38473 | 0.7174983555
-14.93165 | 0.7153004817
-16.45064 | 0.7130748313
-17.95811 | 0.7108217481
-19.46621 | 0.7085413489
-20.95154375 | 0.7062336254
-22.41862726 | 0.7038986265
-23.87755 | 0.7015366451
-25.35299 | 0.6991479943
-26.79643 | 0.6967327839
-28.21376 | 0.6942912781
-29.61505 | 0.6918236144
-31.01722 | 0.6893297076
-32.41375 | 0.686809567
-33.78938 | 0.6842634997
-35.15269 | 0.6816915907
-36.51316 | 0.6790934768
-37.85102 | 0.6764690465
-39.17391 | 0.6738184537
-40.49732 | 0.6711420308
-41.8142 | 0.6684399298
-43.08979 | 0.6657122667
-44.36981 | 0.6629594501
-45.63163 | 0.6601816849
-46.88752 | 0.6573791228
-48.13801 | 0.6545518822
-49.37506 | 0.6516999877
-50.582 | 0.6488234394
-51.80636 | 0.645922261
-53.01831 | 0.6429964647
-54.19168 | 0.6400459534
-55.36637 | 0.6370708723
-56.53026 | 0.6340714608
-57.67894 | 0.6310475671
-58.8303 | 0.6279991319
-59.96989 | 0.6249265464
-61.07867 | 0.6218303518
-62.17856 | 0.6187109332
-63.28634 | 0.6155683947
-64.38219 | 0.6124028793
-65.45118 | 0.6092145231
-66.51566 | 0.6060033524
-67.55796 | 0.6027690663
-68.57693 | 0.5995112634
-69.6003 | 0.5962301144
-70.61195 | 0.592926032
-71.61963 | 0.5895990556
-72.58834 | 0.586249088
-73.555 | 0.5828764823
-74.51542 | 0.5794815969
-75.45703 | 0.5760646334
-76.41397 | 0.5726258492
-77.3513 | 0.5691657908
-78.26701227 | 0.565685219
-79.18605 | 0.5621846746
-80.11301 | 0.5586645311
-81.014 | 0.5551247688
-81.88926 | 0.551564943
-82.76743 | 0.5479845852
-83.65594 | 0.5443833713
-84.51126 | 0.5407612832
-85.35346 | 0.5371184621
-86.21123 | 0.5334548059
-87.05022 | 0.5297701952
-87.87593 | 0.5260648493
-88.691 | 0.5223390147
-89.50882 | 0.5185929813
-90.30108 | 0.5148271013
-91.09585 | 0.5110414048
-91.88242 | 0.5072361041
-92.67303 | 0.5034116243
-93.44515 | 0.4995681285
-94.20791 | 0.4957056439
-94.96782 | 0.4918242776
-95.70681 | 0.487924212
-96.44984 | 0.4840056908
-97.20867 | 0.4800690125
-97.93957 | 0.4761145431
-98.66159 | 0.4721428349
-99.37316 | 0.4681543667
-100.0895 | 0.4641495383
-100.8004 | 0.460128845
-101.5093 | 0.4560926199
-102.2108 | 0.4520406315
-102.9112 | 0.4479723682
-103.5963 | 0.4438874792
-104.2505 | 0.4397858638
-104.9204 | 0.4356673422
-105.6011 | 0.4315316681
-106.2765 | 0.4273791492
-106.9464 | 0.4232102015
-107.611 | 0.419024842
-108.2637 | 0.414823071
-108.9079 | 0.4106051475
-109.5708 | 0.4063716273
-110.216 | 0.4021229724
-110.8661 | 0.3978595483
-111.4943 | 0.3935817308
-112.135 | 0.3892895796
-112.7668 | 0.38498302
-113.4015 | 0.3806620764
-114.0542 | 0.3763267752
-114.6896 | 0.3719771972
-115.3197 | 0.3676136864
-115.9635 | 0.3632366806
-116.5812 | 0.3588463532
-117.2028 | 0.3544425998
-117.828 | 0.3500253136
-118.4683 | 0.3455947641
-119.0824 | 0.3411511414
-119.6921 | 0.3366946248
-120.3087 | 0.3322257213
-120.9257 | 0.3277448543
-121.5366 | 0.3232522554
-122.1421 | 0.3187480223
-122.745 | 0.3142322517
-123.3513 | 0.3097050095
-123.9622 | 0.3051663898
-124.5699 | 0.300616513
-125.1749 | 0.2960556493
-125.7725 | 0.2914841788
-126.3872 | 0.2869024199
-126.9878 | 0.2823106501
-127.6079 | 0.2777089978
-128.2302 | 0.2730975379
-128.857 | 0.2684764646
-129.4543 | 0.263845978
-130.0638 | 0.2592063359
-130.7032 | 0.2545578232
-131.337 | 0.2499006612
-131.9638 | 0.2452349555
-132.5966 | 0.2405609823
-133.2239 | 0.2358789936
-133.8648 | 0.2311889781
-134.5032 | 0.226491049
-135.1447 | 0.2217854764
-135.7989 | 0.2170724388
-136.4319 | 0.2123519702
-137.0534 | 0.2076241363
-137.6984 | 0.2028891046
-138.3318 | 0.1981471268
-138.9989 | 0.1933981231
-139.6397 | 0.1886420083
-140.2822 | 0.1838790476
-140.9346 | 0.179109261
-141.6075 | 0.1743328743
-142.2584 | 0.1695502916
-142.9149 | 0.1647617745
-143.5713 | 0.1599675495
-144.2415 | 0.1551676465
-144.9027 | 0.1503621442
-145.5867 | 0.1455510955
-146.2815 | 0.1407345309
-146.9713 | 0.1359125532
-147.6845 | 0.1310855343
-148.3742 | 0.1262536691
-149.0804 | 0.1214168727
-149.8101 | 0.1165754884
-150.5375 | 0.1117297081
-151.2454 | 0.1068796326
-151.9802 | 0.1020254903
-152.7158 | 0.0971673978
-153.4362 | 0.0923055578
-154.1726 | 0.0874401267
-154.9058 | 0.0825714884
-155.6407 | 0.0777000006
-156.365 | 0.0728256946
-157.0976 | 0.0679486883
-157.836 | 0.0630690893
-158.5675 | 0.0581870432
-159.328 | 0.0533028964
-160.0797 | 0.0484169723
-160.8283 | 0.0435295941
-161.5838 | 0.038641021
-162.3424 | 0.0337513896
-163.0922 | 0.0288608771
-163.8353 | 0.0239696186
-164.6011 | 0.0190777601
-165.3713 | 0.0141857659
-166.1315 | 0.0092939629
-166.8789 | 0.0044024154
-167.6453 | -0.0004886878
-168.3908 | -0.0053791962
-169.1567 | -0.010269035
-169.9088 | -0.0151582016
-170.6714 | -0.0200465584
-171.4265 | -0.0249338382
-172.1947 | -0.029819924
-172.993 | -0.0347047865
-173.7897 | -0.0395881898
-174.5969 | -0.0444699426
-175.4264 | -0.0493499374
-176.2677 | -0.0542279871
-177.1089 | -0.0591040097
-177.9288 | -0.0639778906
-178.7519 | -0.0688495425
-179.5831 | -0.073718756
-180.4116 | -0.07858519
-181.2204 | -0.0834486407
-182.0175 | -0.0883090266
-182.7963 | -0.0931661825
-183.5646 | -0.098019962
-184.309 | -0.1028701014
-185.0448 | -0.1077163782
-185.789 | -0.1125588139
-186.5427 | -0.1173972965
-187.2964 | -0.1222315958
-188.0449 | -0.1270614941
-188.8105 | -0.1318868556
-189.5716 | -0.1367076622
-190.3235 | -0.1415235619
-191.084 | -0.1463342774
-191.8417 | -0.151139753
-192.6053 | -0.1559397646
-193.3606 | -0.1607339784
-194.1037 | -0.1655221338
-194.8347 | -0.1703041762
-195.577 | -0.1750800473
-196.3148 | -0.1798495126
-197.0726 | -0.1846122267
-197.8306 | -0.1893679844
-198.5669 | -0.194116595
-199.3003 | -0.1988578614
-200.0332 | -0.2035917103
-200.7557 | -0.2083182108
-201.4703 | -0.2130373549
-202.1818 | -0.2177489897
-202.8637 | -0.2224530383
-203.5281 | -0.2271495062
-204.2011 | -0.2318381725
-204.8387 | -0.2365187906
-205.4559 | -0.2411910784
-206.0886 | -0.2458548983
-206.7006 | -0.2505102275
-207.3234 | -0.2551569332
-207.9516 | -0.2597948545
-208.5656 | -0.2644238147
-209.1915 | -0.2690435038
-209.8025 | -0.2736536341
-210.3996 | -0.2782539409
-210.9936 | -0.282844135
-211.5868 | -0.287424105
-212.1612 | -0.2919937027
-212.7432 | -0.2965526591
-213.3079 | -0.3011007023
-213.8569 | -0.3056376157
-214.389 | -0.310163117
-214.9213 | -0.3146769649
-215.431 | -0.3191788302
-215.933 | -0.3236686779
-216.4503 | -0.3281466763
-216.9605 | -0.3326125484
-217.4494 | -0.3370659681
-217.9276 | -0.3415066628
-218.3971 | -0.3459343596
-218.8717 | -0.3503487455
-219.3396 | -0.3547495091
-219.7923 | -0.3591366453
-220.2567 | -0.363510203
-220.7004 | -0.3678700941
-221.1292 | -0.3722159191
-221.5586 | -0.3765474476
-221.9684 | -0.3808646331
-222.3806 | -0.3851673856
-222.7875 | -0.3894556015
-223.1698 | -0.3937292305
-223.5483 | -0.3979882573
-223.9264 | -0.4022324309
-224.2903 | -0.4064614685
-224.6427 | -0.4106752147
-224.9862 | -0.4148734817
-225.3078 | -0.4190557865
-225.622 | -0.4232217477
-225.9292 | -0.4273710199
-226.2123 | -0.431503402
-226.4934 | -0.4356190196
-226.7657 | -0.4397179883
-227.0264 | -0.443800391
-227.2701 | -0.4478664174
-227.5224 | -0.4519162924
-227.7379 | -0.455950111
-227.9432 | -0.4599679165
-228.1574 | -0.4639697202
-228.3596 | -0.4679553798
-228.5521 | -0.4719245555
-228.7386 | -0.4758768334
-228.8897 | -0.4798117979
-229.0488 | -0.4837288924
-229.1952 | -0.487627696
-229.3162 | -0.4915080963
-229.4392 | -0.4953698452
-229.5511 | -0.4992126458
-229.6404 | -0.503036355
-229.7322 | -0.5068408725
-229.8224 | -0.5106259852
-229.8816 | -0.5143915678
-229.9221 | -0.5181376086
-229.9737 | -0.5218638521
-230.0023 | -0.5255698424
-230.0264 | -0.5292552437
-230.049 | -0.5329199442
-230.0604 | -0.5365641052
-230.0546 | -0.540187793
-230.038 | -0.5437907994
-230.0181 | -0.5473732739
-229.9932 | -0.5509355379
-229.9363 | -0.5544777026
-229.8657 | -0.5579998966
-229.8049 | -0.5615024158
-229.7237 | -0.5649853891
-229.628 | -0.5684485506
-229.5463 | -0.5718913731
-229.4228 | -0.5753132915
-229.2898 | -0.578713683
-229.1427 | -0.5820921195
-229.0037 | -0.5854483266
-228.8479 | -0.5887819264
-228.6697 | -0.5920927373
-228.4916 | -0.5953806118
-228.3045 | -0.5986453822
-228.0916 | -0.6018870513
-227.8662 | -0.6051057304
-227.6442 | -0.6083015231
-227.4053 | -0.6114745777
-227.1491 | -0.6146250181
-226.8781 | -0.6177528178
-226.6058 | -0.6208578294
-226.3215 | -0.6239399084
-226.0158 | -0.6269986805
-225.6819 | -0.6300336519
-225.3623 | -0.6330446837
-225.0205 | -0.6360316529
-224.6593 | -0.6389944246
-224.2766 | -0.6419329159
-223.8902 | -0.6448471534
-223.495 | -0.6477372546
-223.0729 | -0.650603218
-222.6406 | -0.6534450115
-222.1997 | -0.6562628123
-221.7643 | -0.6590565881
-221.2902 | -0.6618260388
-220.7884 | -0.6645708566
-220.2894 | -0.6672907096
-219.7892 | -0.6699853526
-219.2579 | -0.6726546229
-218.7162 | -0.675298498
-218.1703 | -0.6779168167
-217.6326 | -0.6805093734
-217.0714 | -0.6830761881
-216.492 | -0.6856174519
-215.8912 | -0.6881331393
-215.2911 | -0.6906231518
-214.6817 | -0.6930876336
-214.065 | -0.6955266489
-213.4372 | -0.6979398593
-212.7882 | -0.7003268806
-212.1266 | -0.702687675
-211.4457 | -0.7050221984
-210.7549 | -0.7073301177
-210.0526 | -0.7096111351
-209.3289 | -0.71186523
-208.5887 | -0.7140924953
-207.8397 | -0.7162928279
-207.0725 | -0.7184659104
-206.2893 | -0.720611662
-205.4822 | -0.7227301764
-204.6732 | -0.7248214356
-203.8388 | -0.7268852544
-203.0068 | -0.7289216593
-202.1496 | -0.7309306439
-201.2746 | -0.7329119783
-200.3794 | -0.7348656336
-199.4749 | -0.7367916144
-198.5426 | -0.7386899945
-197.5909 | -0.7405606973
-196.6288 | -0.7424036148
-195.6784 | -0.7442187483
-194.7059 | -0.7460059555
-193.726 | -0.7477650795
-192.7253 | -0.7494960637
-191.7311 | -0.7511988024
-190.7071 | -0.7528731193
-189.6773 | -0.7545189045
-188.6384 | -0.7561363167
-187.6042 | -0.7577254868
-186.5582 | -0.7592863748
-185.4924 | -0.7608190276
-184.4282 | -0.762323399
-183.3269 | -0.7637994451
-182.2301 | -0.7652470526
-181.1127 | -0.7666661544
-179.9819 | -0.7680567016
-178.8072 | -0.7694185753
-177.6096 | -0.7707516682
-176.4125 | -0.7720560894
-175.1903 | -0.7733318716
-173.9466 | -0.7745788068
-172.7025 | -0.7757968023
-171.4668 | -0.7769857783
-170.2087 | -0.7781457055
-168.9469 | -0.7792766501
-167.7086 | -0.780378661
-166.4642 | -0.781451582
-165.1912 | -0.782495187
-163.8752 | -0.7835092425
-162.5633 | -0.7844936571
-161.2424 | -0.7854484074
-159.9041 | -0.7863734749
-158.5472 | -0.787268756
-157.1764 | -0.7881341397
-155.78 | -0.7889696843
-154.3658 | -0.7897754533
-152.9497 | -0.7905512966
-151.5346 | -0.7912970242
-150.0856 | -0.7920126798
-148.6187 | -0.7926983974
-147.1539 | -0.7933542102
-145.6926 | -0.7939801821
-144.2314 | -0.7945764417
-142.7643 | -0.7951430184
-141.3085 | -0.7956800293
-139.8219 | -0.796187417
-138.3169 | -0.7966650765
-136.8151 | -0.7971130131
-135.2992 | -0.797531291
-133.7661 | -0.7979198922
-132.2107 | -0.7982786859
-130.6463 | -0.7986077646
-129.0927 | -0.7989071777
-127.5116 | -0.7991766995
-125.9413 | -0.7994162032
-124.3628 | -0.7996256426
-122.7801 | -0.7998048406
-121.1758 | -0.7999537642
-119.5647 | -0.8000725987
-117.9383 | -0.800161473
-116.315 | -0.8002202672
-114.671 | -0.8002488633
-113.0163 | -0.8002472843
-111.3364 | -0.8002154792
-109.6706 | -0.8001532416
-108.0204 | -0.8000605536
-106.3332 | -0.7999375348
-104.6407 | -0.7997840424
-102.9641 | -0.7996001962
-101.2872 | -0.7993863016
-99.58171 | -0.7991422887
-97.89775 | -0.7988679659
-96.19474 | -0.7985633848
-94.4688 | -0.7982285959
-92.73606 | -0.7978633745
-91.0082 | -0.797467831
-89.29551 | -0.7970422307
-87.54856 | -0.7965866072
-85.80289 | -0.7961009996
-84.07604 | -0.7955853949
-82.30944 | -0.7950400407
-80.5526 | -0.7944649728
-78.79197 | -0.7938600346
-77.03529 | -0.7932253138
-75.28186 | -0.7925607688
-73.53179 | -0.7918661731
-71.75634 | -0.7911411663
-70.00099 | -0.7903857558
-68.23683 | -0.7896001239
-66.46227 | -0.7887846269
-64.71688 | -0.7879398354
-62.9398 | -0.7870657694
-61.15571 | -0.786162013
-59.36578 | -0.7852285192
-57.59361 | -0.7842655547
-55.83362 | -0.7832729958
-54.07078 | -0.7822506049
-52.29634 | -0.7811984728
-50.50404 | -0.7801165282
-48.72136 | -0.7790042863
-46.94659 | -0.7778615414
-45.15466 | -0.7766889154
-43.37781 | -0.7754869461
-41.61774 | -0.774255449
-39.86042 | -0.7729944365
-38.08446 | -0.7717041863
-36.32562 | -0.7703847143
-34.58028 | -0.7690360298
-32.85586 | -0.767658387
-31.12356 | -0.766251879
-29.3973 | -0.7648163356
-27.6622 | -0.7633518428
-25.95127 | -0.7618585715
-24.23057 | -0.7603364668
-22.50955 | -0.7587855627
-20.79586 | -0.757206158
-19.07717 | -0.7555983366
-17.35891 | -0.7539619443
-15.68196 | -0.7522969349
-13.99813 | -0.7506034188
-12.30777 | -0.7488813714
-10.62861 | -0.7471306057
-8.976792 | -0.7453513945
-7.323932 | -0.7435438673
-5.679116 | -0.7417078344
-4.027496 | -0.7398435099
-2.40169 | -0.7379513332
-0.7817668526 | -0.7360313907
0.8439592192 | -0.7340834634
2.437268 | -0.7321075506
4.032659 | -0.7301037437
5.623447 | -0.7280720532
7.196345 | -0.7260125986
8.745431359 | -0.7239254981
10.29396 | -0.7218107502
11.83968 | -0.7196683847
13.38473 | -0.7174983555
14.93165 | -0.7153004817
16.45064 | -0.7130748313
17.95811 | -0.7108217481
19.46621 | -0.7085413489
20.95154375 | -0.7062336254
22.41862726 | -0.7038986265
23.87755 | -0.7015366451
25.35299 | -0.6991479943
26.79643 | -0.6967327839
28.21376 | -0.6942912781
29.61505 | -0.6918236144
31.01722 | -0.6893297076
32.41375 | -0.686809567
33.78938 | -0.6842634997
35.15269 | -0.6816915907
36.51316 | -0.6790934768
37.85102 | -0.6764690465
39.17391 | -0.6738184537
40.49732 | -0.6711420308
41.8142 | -0.6684399298
43.08979 | -0.6657122667
44.36981 | -0.6629594501
45.63163 | -0.6601816849
46.88752 | -0.6573791228
48.13801 | -0.6545518822
49.37506 | -0.6516999877
50.582 | -0.6488234394
51.80636 | -0.645922261
53.01831 | -0.6429964647
54.19168 | -0.6400459534
55.36637 | -0.6370708723
56.53026 | -0.6340714608
57.67894 | -0.6310475671
58.8303 | -0.6279991319
59.96989 | -0.6249265464
61.07867 | -0.6218303518
62.17856 | -0.6187109332
63.28634 | -0.6155683947
64.38219 | -0.6124028793
65.45118 | -0.6092145231
66.51566 | -0.6060033524
67.55796 | -0.6027690663
68.57693 | -0.5995112634
69.6003 | -0.5962301144
70.61195 | -0.592926032
71.61963 | -0.5895990556
72.58834 | -0.586249088
73.555 | -0.5828764823
74.51542 | -0.5794815969
75.45703 | -0.5760646334
76.41397 | -0.5726258492
77.3513 | -0.5691657908
78.26701227 | -0.565685219
79.18605 | -0.5621846746
80.11301 | -0.5586645311
81.014 | -0.5551247688
81.88926 | -0.551564943
82.76743 | -0.5479845852
83.65594 | -0.5443833713
84.51126 | -0.5407612832
85.35346 | -0.5371184621
86.21123 | -0.5334548059
87.05022 | -0.5297701952
87.87593 | -0.5260648493
88.691 | -0.5223390147
89.50882 | -0.5185929813
90.30108 | -0.5148271013
91.09585 | -0.5110414048
91.88242 | -0.5072361041
92.67303 | -0.5034116243
93.44515 | -0.4995681285
94.20791 | -0.4957056439
94.96782 | -0.4918242776
95.70681 | -0.487924212
96.44984 | -0.4840056908
97.20867 | -0.4800690125
97.93957 | -0.4761145431
98.66159 | -0.4721428349
99.37316 | -0.4681543667
100.0895 | -0.4641495383
100.8004 | -0.460128845
101.5093 | -0.4560926199
102.2108 | -0.4520406315
102.9112 | -0.4479723682
103.5963 | -0.4438874792
104.2505 | -0.4397858638
104.9204 | -0.4356673422
105.6011 | -0.4315316681
106.2765 | -0.4273791492
106.9464 | -0.4232102015
107.611 | -0.419024842
108.2637 | -0.414823071
108.9079 | -0.4106051475
109.5708 | -0.4063716273
110.216 | -0.4021229724
110.8661 | -0.3978595483
111.4943 | -0.3935817308
112.135 | -0.3892895796
112.7668 | -0.38498302
113.4015 | -0.3806620764
114.0542 | -0.3763267752
114.6896 | -0.3719771972
115.3197 | -0.3676136864
115.9635 | -0.3632366806
116.5812 | -0.3588463532
117.2028 | -0.3544425998
117.828 | -0.3500253136
118.4683 | -0.3455947641
119.0824 | -0.3411511414
119.6921 | -0.3366946248
120.3087 | -0.3322257213
120.9257 | -0.3277448543
121.5366 | -0.3232522554
122.1421 | -0.3187480223
122.745 | -0.3142322517
123.3513 | -0.3097050095
123.9622 | -0.3051663898
124.5699 | -0.300616513
125.1749 | -0.2960556493
125.7725 | -0.2914841788
126.3872 | -0.2869024199
126.9878 | -0.2823106501
127.6079 | -0.2777089978
128.2302 | -0.2730975379
128.857 | -0.2684764646
129.4543 | -0.263845978
130.0638 | -0.2592063359
130.7032 | -0.2545578232
131.337 | -0.2499006612
131.9638 | -0.2452349555
132.5966 | -0.2405609823
133.2239 | -0.2358789936
133.8648 | -0.2311889781
134.5032 | -0.226491049
135.1447 | -0.2217854764
135.7989 | -0.2170724388
136.4319 | -0.2123519702
137.0534 | -0.2076241363
137.6984 | -0.2028891046
138.3318 | -0.1981471268
138.9989 | -0.1933981231
139.6397 | -0.1886420083
140.2822 | -0.1838790476
140.9346 | -0.179109261
141.6075 | -0.1743328743
142.2584 | -0.1695502916
142.9149 | -0.1647617745
143.5713 | -0.1599675495
144.2415 | -0.1551676465
144.9027 | -0.1503621442
145.5867 | -0.1455510955
146.2815 | -0.1407345309
146.9713 | -0.1359125532
147.6845 | -0.1310855343
148.3742 | -0.1262536691
149.0804 | -0.1214168727
149.8101 | -0.1165754884
150.5375 | -0.1117297081
151.2454 | -0.1068796326
151.9802 | -0.1020254903
152.7158 | -0.0971673978
153.4362 | -0.0923055578
154.1726 | -0.0874401267
154.9058 | -0.0825714884
155.6407 | -0.0777000006
156.365 | -0.0728256946
157.0976 | -0.0679486883
157.836 | -0.0630690893
158.5675 | -0.0581870432
159.328 | -0.0533028964
160.0797 | -0.0484169723
160.8283 | -0.0435295941
161.5838 | -0.038641021
162.3424 | -0.0337513896
163.0922 | -0.0288608771
163.8353 | -0.0239696186
164.6011 | -0.0190777601
165.3713 | -0.0141857659
166.1315 | -0.0092939629
166.8789 | -0.0044024154