## Sheet1
359.0518 | -0.0002304577
361.4588 | 0.0083593194
363.8435 | 0.0169485731
366.2366 | 0.0255369008
368.6257 | 0.0341240052
370.9788 | 0.0427096867
373.3239 | 0.051293805
375.6727 | 0.0598761424
378.0054 | 0.068456344
380.3647 | 0.0770339512
382.6867 | 0.0856085983
384.9956 | 0.0941799979
387.2939 | 0.1027479399
389.5582 | 0.1113121421
391.8392 | 0.1198722294
394.0807 | 0.1284279194
396.3168 | 0.136978784
398.5356 | 0.1455244668
400.7348 | 0.1540647209
402.9422 | 0.1625992909
405.1516 | 0.17112779
407.3474 | 0.1796499046
409.506 | 0.1881653954
411.6895 | 0.1966738556
413.8291 | 0.2051750811
415.9767 | 0.213668829
418.1014 | 0.2221547441
420.2113 | 0.2306324464
422.312 | 0.2391014868
424.3988 | 0.2475616487
426.5084 | 0.2560127008
428.5884 | 0.2644542683
430.6851 | 0.2728860709
432.7835 | 0.2813078485
434.8725 | 0.2897192389
436.9842 | 0.2981198131
439.0473 | 0.3065091954
441.0942 | 0.3148871396
443.1159 | 0.3232533585
445.1052 | 0.3316074331
447.0556 | 0.3399490522
448.9834 | 0.3482779219
450.8572 | 0.3565937776
452.6886 | 0.3648964228
454.4781 | 0.3731854736
456.2425 | 0.3814604848
457.9773 | 0.3897211469
459.7047 | 0.397967232
461.3951 | 0.4061983343
463.0949 | 0.4144141304
464.766 | 0.4226144071
466.4557 | 0.4307988335
468.0986 | 0.4389670539
469.7459 | 0.4471187624
471.3586 | 0.4552536858
472.9784 | 0.4633716418
474.5956 | 0.4714724836
476.1853 | 0.4795558835
477.7302 | 0.4876214096
479.2701 | 0.4956687557
480.8047 | 0.5036975899
482.3281 | 0.5117076841
483.8318 | 0.5196986566
485.2903 | 0.5276699988
486.7342 | 0.5356214238
488.1722 | 0.543552541
489.5787 | 0.5514629192
490.9596 | 0.5593523014
492.3304 | 0.5672203684
493.6631 | 0.5750665075
494.9594 | 0.5828902315
496.245 | 0.5906914495
497.4914 | 0.598470085
498.7147 | 0.6062257451
499.9128 | 0.6139582026
501.0668 | 0.6216673878
502.1932 | 0.6293531111
503.2707 | 0.637015108
504.3338 | 0.6446530767
505.3602 | 0.6522667798
506.3182 | 0.6598559863
507.2609 | 0.6674204098
508.2002 | 0.6749596531
509.0914 | 0.6824734541
509.9645 | 0.6899616783
510.811 | 0.6974240961
511.6087 | 0.7048603733
512.4187 | 0.7122701379
513.1822 | 0.7196531409
513.9227 | 0.7270092177
514.6425 | 0.7343379735
515.3221 | 0.7416391616
515.9961 | 0.7489127541
516.646 | 0.7561583178
517.2543 | 0.7633753591
517.8253 | 0.7705634913
518.3832 | 0.7777223864
518.902 | 0.7848517865
519.3841 | 0.7919511946
519.8413 | 0.7990203202
520.2859 | 0.8060592777
520.699 | 0.8130678688
521.0542 | 0.8200457369
521.3948 | 0.8269928083
521.7131 | 0.8339089581
521.9986 | 0.8407937429
522.2282 | 0.8476469031
522.4727 | 0.8544683523
522.6664 | 0.8612577107
522.7881 | 0.868014491
522.9196 | 0.8747383067
523.0294 | 0.8814287952
523.0827 | 0.8880857256
523.1027 | 0.8947092886
523.128 | 0.9012996149
523.101 | 0.9078563522
523.0478 | 0.91437936
522.9536 | 0.9208685617
522.8356 | 0.9273235037
522.6872 | 0.9337438149
522.5139 | 0.9401290757
522.2893 | 0.9464787182
522.0426 | 0.9527924907
521.7768 | 0.9590700963
521.4684 | 0.9653110075
521.1371 | 0.9715149817
520.7891 | 0.9776826205
520.3915 | 0.9838148522
519.9878 | 0.9899114923
519.5388 | 0.9959716009
519.0614 | 1.001994686
518.5416 | 1.007981
517.9955 | 1.013929
517.4325 | 1.019839
516.8659 | 1.025709
516.2379 | 1.03154
515.5997 | 1.037332
514.9268 | 1.043083
514.2393 | 1.048795
513.5372 | 1.054468
512.7826 | 1.060104
512.0572 | 1.065702
511.2857 | 1.071261
510.4682 | 1.07678
509.6506 | 1.082258
508.8342 | 1.087694
507.9872 | 1.093088
507.0943 | 1.098441
506.1911 | 1.103752
505.2613 | 1.10902
504.3031 | 1.114247
503.3107 | 1.11943
502.2869 | 1.124572
501.2447 | 1.129673203
500.1658 | 1.134734
499.072 | 1.139752
497.9609 | 1.144726024
496.8323 | 1.149655
495.6872 | 1.15453885
494.5251 | 1.159378
493.3263 | 1.164172
492.1412 | 1.168922
490.9624 | 1.173627333
489.7371 | 1.17829
488.5352 | 1.182911
487.3631 | 1.187487
486.1714 | 1.192019
485.0055 | 1.196506
483.8669 | 1.200947
482.739 | 1.205342
481.6079 | 1.20969
480.5173 | 1.213992
479.4276 | 1.218248
478.3471 | 1.222457
477.2899 | 1.226618
476.2662 | 1.230731
475.2823 | 1.234796
474.2824 | 1.238817
473.3276 | 1.242793
472.4282 | 1.246725
471.5338 | 1.250609
470.6769 | 1.254446
469.8488 | 1.258236
469.0262 | 1.261977
468.271 | 1.265669
467.5227 | 1.269313
466.8161 | 1.272908
466.1546 | 1.276455
465.4915 | 1.279956
464.8937 | 1.283411
464.3105 | 1.286818
463.7738 | 1.290177
463.2627 | 1.293485734
462.7765 | 1.296744577
462.3381 | 1.299954
461.9336 | 1.303114
461.5472 | 1.306226
461.1979 | 1.309289
460.8744 | 1.312302263
460.5933 | 1.315266
460.3284 | 1.31818
460.0962 | 1.321045
459.885 | 1.323861345
459.7067 | 1.326629
459.536 | 1.329347
459.4126 | 1.332014
459.2858 | 1.334632
459.1689 | 1.337199
459.0661 | 1.339716002
458.9519 | 1.342183
458.8761 | 1.344599582
458.8124 | 1.346966
458.7439 | 1.349282
458.6785 | 1.351547
458.6026 | 1.353761
458.5496 | 1.355924
458.4595 | 1.358036
458.3495 | 1.360096
458.2225 | 1.362106
458.0645 | 1.364064
457.9051 | 1.365971
457.7241 | 1.367827
457.4982 | 1.369632
457.2359 | 1.371385
456.9485 | 1.37308578
456.5908 | 1.374735
456.2041 | 1.376331356
455.752 | 1.377876
455.2527 | 1.379368
454.7111 | 1.380808
454.0855 | 1.382195852
453.4297 | 1.383532
452.7049 | 1.384815
451.8988 | 1.386047
451.0098 | 1.387226
450.0465 | 1.388353795
448.9963 | 1.38943
447.8632 | 1.390453
446.6439 | 1.391425366
445.3096 | 1.392345
443.8907 | 1.393213
442.3266 | 1.394028
440.6865 | 1.394791
438.896 | 1.395502
437.0156 | 1.39616
434.9936 | 1.396767
432.8299 | 1.397322
430.5087 | 1.39782481
428.0422 | 1.398276
425.4609 | 1.398675
422.7128 | 1.399022
419.7692 | 1.399318
416.6858 | 1.39956
413.4239 | 1.399751
409.9798 | 1.39988948
406.3903 | 1.399976
402.5927 | 1.40001
398.6268 | 1.399992
394.4638 | 1.399922
390.1357 | 1.399799
385.6317 | 1.399625
380.9586 | 1.399398
376.1091 | 1.399119
371.0973 | 1.398788
365.8602 | 1.398405002
360.4617 | 1.39797
354.8635 | 1.397483
349.1005 | 1.396943
343.1624 | 1.396352
337.0782 | 1.395708
330.8273 | 1.395012
324.4067 | 1.394262
317.8168 | 1.393460363
311.0696 | 1.392605
304.1954 | 1.391696
297.217 | 1.390734
290.1599 | 1.389721
282.9715 | 1.388655
275.6878 | 1.387537
268.2868 | 1.386366
260.8271 | 1.38514342
253.2951 | 1.383867
245.6566 | 1.382536
237.9988 | 1.381152
230.3151 | 1.379714
222.6335 | 1.378224
214.9139 | 1.37668
207.2199 | 1.375083
199.5562 | 1.373434
191.9202 | 1.371731
184.3336 | 1.369976
176.7962 | 1.368168
169.3202 | 1.366309
161.9247 | 1.364397
154.6078 | 1.362433
147.4229 | 1.360417487
140.2818 | 1.35835
133.2921 | 1.356231176
126.4251 | 1.354061
119.6895 | 1.351838
113.0607 | 1.349565
106.5793 | 1.34724
100.2197 | 1.344865
94.01923 | 1.342439
87.97518 | 1.339964
82.07091 | 1.337439
76.31752 | 1.334864
70.70119 | 1.332239
65.22304 | 1.329563
59.91668 | 1.326837
54.71127 | 1.324063
49.68476 | 1.321239
44.7769 | 1.318368
40.01903 | 1.315448
35.40393 | 1.312479343
30.90889 | 1.309462
26.55402 | 1.306397
22.32632 | 1.303283
18.22909 | 1.300122
14.24281 | 1.296913
10.35959 | 1.293655
6.653963 | 1.290347156
3.033979 | 1.28699
-0.474446915 | 1.283585
-3.879219 | 1.280132473
-7.188441 | 1.276634
-10.40572 | 1.273089094
-13.53634 | 1.269497
-16.55992 | 1.265858
-19.49274 | 1.262169
-22.36414 | 1.258431
-25.15309 | 1.254645
-27.8582 | 1.25081
-30.49327 | 1.246928
-33.08632 | 1.242997
-35.61343 | 1.23902
-38.01719 | 1.234998
-40.36341 | 1.230932
-42.6643 | 1.226818
-44.90647 | 1.222656
-47.0854 | 1.218447
-49.17399 | 1.21419
-51.24587 | 1.209888
-53.25552 | 1.205538
-55.18942 | 1.201143
-57.11442 | 1.196701712
-58.98009 | 1.192214594
-60.77913 | 1.187682
-62.55035 | 1.183105
-64.25894 | 1.178484136
-65.95092 | 1.17382
-67.62189 | 1.169114
-69.23363 | 1.164364
-70.79134 | 1.159572
-72.35385 | 1.154736
-73.88255 | 1.149856
-75.36712 | 1.144932
-76.83619 | 1.139961343
-78.30135 | 1.134946
-79.71739 | 1.129889
-81.11782 | 1.124792
-82.51644 | 1.119652829
-83.88285 | 1.114472
-85.21765 | 1.10925
-86.54104 | 1.103988
-87.85002 | 1.098684
-89.1572 | 1.093338
-90.43136 | 1.08795
-91.69502 | 1.082519
-92.95688 | 1.077046
-94.18522 | 1.071532
-95.40015 | 1.065978
-96.61428 | 1.060386
-97.82371 | 1.054754
-99.01913 | 1.049083
-100.2124 | 1.043373
-101.396 | 1.037623
-102.5655 | 1.031836
-103.7502 | 1.02601
-104.8991 | 1.020145
-106.0245 | 1.01424
-107.2141 | 1.008297
-108.3658 | 1.002317
-109.5098 | 0.9962990101
-110.6701 | 0.9902440737
-111.8145 | 0.9841518612
-112.9881 | 0.9780224463
-114.1231 | 0.9718555907
-115.2644 | 0.9656515229
-116.4259 | 0.9594110294
-117.5689 | 0.9531346136
-118.7187 | 0.9468223623
-119.8882 | 0.9404742373
-121.0353 | 0.9340906792
-122.2172 | 0.927672376
-123.3903 | 0.9212195972
-124.5741 | 0.914732369
-125.7513 | 0.9082108606
-126.9476 | 0.9016551913
-128.1631 | 0.8950654814
-129.3867 | 0.888441937
-130.6247 | 0.8817846546
-131.8603 | 0.8750939755
-133.0805 | 0.8683704241
-134.355 | 0.8616143631
-135.6068 | 0.8548258505
-136.8997 | 0.8480051877
-138.1886 | 0.8411528891
-139.4894 | 0.8342692353
-140.7956 | 0.8273544982
-142.1386 | 0.8204088319
-143.4784 | 0.8134322137
-144.8301 | 0.8064248311
-146.2054 | 0.799387021
-147.5853 | 0.7923190371
-148.9931 | 0.7852210341
-150.4291 | 0.7780935381
-151.8751 | 0.7709372459
-153.3313 | 0.7637524965
-154.8059 | 0.7565393295
-156.2989 | 0.7492978791
-157.794 | 0.7420285451
-159.3308 | 0.7347315711
-160.8845 | 0.7274070247
-162.4595 | 0.7200550669
-164.0678 | 0.7126759661
-165.6899 | 0.7052697745
-167.3291 | 0.6978365571
-169.0154 | 0.6903767137
-170.7063 | 0.6828907171
-172.4161 | 0.6753789427
-174.1682 | 0.6678415936
-175.9463 | 0.6602788583
-177.7256 | 0.6526911092
-179.5457 | 0.6450786965
-181.3789 | 0.6374419708
-183.2378 | 0.6297812043
-185.1258 | 0.6220965746
-187.0352 | 0.6143883415
-188.9834 | 0.6066566625
-190.9401 | 0.5989018281
-192.9092 | 0.5911243544
-194.9102 | 0.5833246101
-196.9374 | 0.5755028036
-198.9601 | 0.5676591807
-201.0214 | 0.5597941311
-203.0989 | 0.5519079088
-205.1904 | 0.5440008258
-207.2847 | 0.5360733274
-209.4282 | 0.5281255915
-211.5674 | 0.5201579427
-213.7266 | 0.5121708803
-215.906 | 0.5041647927
-218.0646 | 0.4961399484
-220.2502 | 0.4880965078
-222.4728 | 0.4800347925
-224.693 | 0.4719549783
-226.9288 | 0.4638572979
-229.1688 | 0.4557422151
-231.4507 | 0.447609951
-233.7265 | 0.4394607018
-236.0202 | 0.4312947202
-238.3077 | 0.4231124985
-240.6276 | 0.4149145374
-242.9407 | 0.4067009904
-245.2367 | 0.3984720419
-247.5594 | 0.3902279803
-249.9122 | 0.3819691639
-252.2619 | 0.3736959093
-254.6167 | 0.3654084161
-256.971 | 0.3571069282
-259.3423 | 0.3487918995
-261.7506 | 0.3404637469
-264.115 | 0.3321227897
-266.5467 | 0.3237691548
-268.9687 | 0.3154029023
-271.3822 | 0.3070244872
-273.805 | 0.2986343007
-276.2536 | 0.2902326631
-278.7113 | 0.2818201547
-281.1655 | 0.2733972917
-283.6162 | 0.2649644611
-286.0632 | 0.2565218582
-288.5287 | 0.2480697194
-290.9687 | 0.2396083379
-293.3939 | 0.2311380433
-295.8197 | 0.2226591503
-298.2456 | 0.2141719914
-300.6551 | 0.2056769623
-303.0803 | 0.1971742855
-305.5172 | 0.1886641767
-307.9431 | 0.1801469302
-310.4136 | 0.1716228794
-312.8719 | 0.1630923836
-315.3457 | 0.1545558908
-317.8332 | 0.1460137975
-320.3009 | 0.1374663045
-322.7587 | 0.1289137134
-325.207 | 0.1203564071
-327.6752 | 0.1117945952
-330.135 | 0.1032286238
-332.5688 | 0.0946587344
-334.9772 | 0.0860851921
-337.3859 | 0.0775084381
-339.7722 | 0.0689289018
-342.1593 | 0.0603469756
-344.5608 | 0.0517628075
-346.9651 | 0.0431766513
-349.3687 | 0.0345889674
-351.8038 | 0.0260001483
-354.2276 | 0.0174105184
-356.6388 | 0.0088204811
-359.0518 | 0.0002304577
-361.4588 | -0.0083593194
-363.8435 | -0.0169485731
-366.2366 | -0.0255369008
-368.6257 | -0.0341240052
-370.9788 | -0.0427096867
-373.3239 | -0.051293805
-375.6727 | -0.0598761424
-378.0054 | -0.068456344
-380.3647 | -0.0770339512
-382.6867 | -0.0856085983
-384.9956 | -0.0941799979
-387.2939 | -0.1027479399
-389.5582 | -0.1113121421
-391.8392 | -0.1198722294
-394.0807 | -0.1284279194
-396.3168 | -0.136978784
-398.5356 | -0.1455244668
-400.7348 | -0.1540647209
-402.9422 | -0.1625992909
-405.1516 | -0.17112779
-407.3474 | -0.1796499046
-409.506 | -0.1881653954
-411.6895 | -0.1966738556
-413.8291 | -0.2051750811
-415.9767 | -0.213668829
-418.1014 | -0.2221547441
-420.2113 | -0.2306324464
-422.312 | -0.2391014868
-424.3988 | -0.2475616487
-426.5084 | -0.2560127008
-428.5884 | -0.2644542683
-430.6851 | -0.2728860709
-432.7835 | -0.2813078485
-434.8725 | -0.2897192389
-436.9842 | -0.2981198131
-439.0473 | -0.3065091954
-441.0942 | -0.3148871396
-443.1159 | -0.3232533585
-445.1052 | -0.3316074331
-447.0556 | -0.3399490522
-448.9834 | -0.3482779219
-450.8572 | -0.3565937776
-452.6886 | -0.3648964228
-454.4781 | -0.3731854736
-456.2425 | -0.3814604848
-457.9773 | -0.3897211469
-459.7047 | -0.397967232
-461.3951 | -0.4061983343
-463.0949 | -0.4144141304
-464.766 | -0.4226144071
-466.4557 | -0.4307988335
-468.0986 | -0.4389670539
-469.7459 | -0.4471187624
-471.3586 | -0.4552536858
-472.9784 | -0.4633716418
-474.5956 | -0.4714724836
-476.1853 | -0.4795558835
-477.7302 | -0.4876214096
-479.2701 | -0.4956687557
-480.8047 | -0.5036975899
-482.3281 | -0.5117076841
-483.8318 | -0.5196986566
-485.2903 | -0.5276699988
-486.7342 | -0.5356214238
-488.1722 | -0.543552541
-489.5787 | -0.5514629192
-490.9596 | -0.5593523014
-492.3304 | -0.5672203684
-493.6631 | -0.5750665075
-494.9594 | -0.5828902315
-496.245 | -0.5906914495
-497.4914 | -0.598470085
-498.7147 | -0.6062257451
-499.9128 | -0.6139582026
-501.0668 | -0.6216673878
-502.1932 | -0.6293531111
-503.2707 | -0.637015108
-504.3338 | -0.6446530767
-505.3602 | -0.6522667798
-506.3182 | -0.6598559863
-507.2609 | -0.6674204098
-508.2002 | -0.6749596531
-509.0914 | -0.6824734541
-509.9645 | -0.6899616783
-510.811 | -0.6974240961
-511.6087 | -0.7048603733
-512.4187 | -0.7122701379
-513.1822 | -0.7196531409
-513.9227 | -0.7270092177
-514.6425 | -0.7343379735
-515.3221 | -0.7416391616
-515.9961 | -0.7489127541
-516.646 | -0.7561583178
-517.2543 | -0.7633753591
-517.8253 | -0.7705634913
-518.3832 | -0.7777223864
-518.902 | -0.7848517865
-519.3841 | -0.7919511946
-519.8413 | -0.7990203202
-520.2859 | -0.8060592777
-520.699 | -0.8130678688
-521.0542 | -0.8200457369
-521.3948 | -0.8269928083
-521.7131 | -0.8339089581
-521.9986 | -0.8407937429
-522.2282 | -0.8476469031
-522.4727 | -0.8544683523
-522.6664 | -0.8612577107
-522.7881 | -0.868014491
-522.9196 | -0.8747383067
-523.0294 | -0.8814287952
-523.0827 | -0.8880857256
-523.1027 | -0.8947092886
-523.128 | -0.9012996149
-523.101 | -0.9078563522
-523.0478 | -0.91437936
-522.9536 | -0.9208685617
-522.8356 | -0.9273235037
-522.6872 | -0.9337438149
-522.5139 | -0.9401290757
-522.2893 | -0.9464787182
-522.0426 | -0.9527924907
-521.7768 | -0.9590700963
-521.4684 | -0.9653110075
-521.1371 | -0.9715149817
-520.7891 | -0.9776826205
-520.3915 | -0.9838148522
-519.9878 | -0.9899114923
-519.5388 | -0.9959716009
-519.0614 | -1.001994686
-518.5416 | -1.007981
-517.9955 | -1.013929
-517.4325 | -1.019839
-516.8659 | -1.025709
-516.2379 | -1.03154
-515.5997 | -1.037332
-514.9268 | -1.043083
-514.2393 | -1.048795
-513.5372 | -1.054468
-512.7826 | -1.060104
-512.0572 | -1.065702
-511.2857 | -1.071261
-510.4682 | -1.07678
-509.6506 | -1.082258
-508.8342 | -1.087694
-507.9872 | -1.093088
-507.0943 | -1.098441
-506.1911 | -1.103752
-505.2613 | -1.10902
-504.3031 | -1.114247
-503.3107 | -1.11943
-502.2869 | -1.124572
-501.2447 | -1.129673203
-500.1658 | -1.134734
-499.072 | -1.139752
-497.9609 | -1.144726024
-496.8323 | -1.149655
-495.6872 | -1.15453885
-494.5251 | -1.159378
-493.3263 | -1.164172
-492.1412 | -1.168922
-490.9624 | -1.173627333
-489.7371 | -1.17829
-488.5352 | -1.182911
-487.3631 | -1.187487
-486.1714 | -1.192019
-485.0055 | -1.196506
-483.8669 | -1.200947
-482.739 | -1.205342
-481.6079 | -1.20969
-480.5173 | -1.213992
-479.4276 | -1.218248
-478.3471 | -1.222457
-477.2899 | -1.226618
-476.2662 | -1.230731
-475.2823 | -1.234796
-474.2824 | -1.238817
-473.3276 | -1.242793
-472.4282 | -1.246725
-471.5338 | -1.250609
-470.6769 | -1.254446
-469.8488 | -1.258236
-469.0262 | -1.261977
-468.271 | -1.265669
-467.5227 | -1.269313
-466.8161 | -1.272908
-466.1546 | -1.276455
-465.4915 | -1.279956
-464.8937 | -1.283411
-464.3105 | -1.286818
-463.7738 | -1.290177
-463.2627 | -1.293485734
-462.7765 | -1.296744577
-462.3381 | -1.299954
-461.9336 | -1.303114
-461.5472 | -1.306226
-461.1979 | -1.309289
-460.8744 | -1.312302263
-460.5933 | -1.315266
-460.3284 | -1.31818
-460.0962 | -1.321045
-459.885 | -1.323861345
-459.7067 | -1.326629
-459.536 | -1.329347
-459.4126 | -1.332014
-459.2858 | -1.334632
-459.1689 | -1.337199
-459.0661 | -1.339716002
-458.9519 | -1.342183
-458.8761 | -1.344599582
-458.8124 | -1.346966
-458.7439 | -1.349282
-458.6785 | -1.351547
-458.6026 | -1.353761
-458.5496 | -1.355924
-458.4595 | -1.358036
-458.3495 | -1.360096
-458.2225 | -1.362106
-458.0645 | -1.364064
-457.9051 | -1.365971
-457.7241 | -1.367827
-457.4982 | -1.369632
-457.2359 | -1.371385
-456.9485 | -1.37308578
-456.5908 | -1.374735
-456.2041 | -1.376331356
-455.752 | -1.377876
-455.2527 | -1.379368
-454.7111 | -1.380808
-454.0855 | -1.382195852
-453.4297 | -1.383532
-452.7049 | -1.384815
-451.8988 | -1.386047
-451.0098 | -1.387226
-450.0465 | -1.388353795
-448.9963 | -1.38943
-447.8632 | -1.390453
-446.6439 | -1.391425366
-445.3096 | -1.392345
-443.8907 | -1.393213
-442.3266 | -1.394028
-440.6865 | -1.394791
-438.896 | -1.395502
-437.0156 | -1.39616
-434.9936 | -1.396767
-432.8299 | -1.397322
-430.5087 | -1.39782481
-428.0422 | -1.398276
-425.4609 | -1.398675
-422.7128 | -1.399022
-419.7692 | -1.399318
-416.6858 | -1.39956
-413.4239 | -1.399751
-409.9798 | -1.39988948
-406.3903 | -1.399976
-402.5927 | -1.40001
-398.6268 | -1.399992
-394.4638 | -1.399922
-390.1357 | -1.399799
-385.6317 | -1.399625
-380.9586 | -1.399398
-376.1091 | -1.399119
-371.0973 | -1.398788
-365.8602 | -1.398405002
-360.4617 | -1.39797
-354.8635 | -1.397483
-349.1005 | -1.396943
-343.1624 | -1.396352
-337.0782 | -1.395708
-330.8273 | -1.395012
-324.4067 | -1.394262
-317.8168 | -1.393460363
-311.0696 | -1.392605
-304.1954 | -1.391696
-297.217 | -1.390734
-290.1599 | -1.389721
-282.9715 | -1.388655
-275.6878 | -1.387537
-268.2868 | -1.386366
-260.8271 | -1.38514342
-253.2951 | -1.383867
-245.6566 | -1.382536
-237.9988 | -1.381152
-230.3151 | -1.379714
-222.6335 | -1.378224
-214.9139 | -1.37668
-207.2199 | -1.375083
-199.5562 | -1.373434
-191.9202 | -1.371731
-184.3336 | -1.369976
-176.7962 | -1.368168
-169.3202 | -1.366309
-161.9247 | -1.364397
-154.6078 | -1.362433
-147.4229 | -1.360417487
-140.2818 | -1.35835
-133.2921 | -1.356231176
-126.4251 | -1.354061
-119.6895 | -1.351838
-113.0607 | -1.349565
-106.5793 | -1.34724
-100.2197 | -1.344865
-94.01923 | -1.342439
-87.97518 | -1.339964
-82.07091 | -1.337439
-76.31752 | -1.334864
-70.70119 | -1.332239
-65.22304 | -1.329563
-59.91668 | -1.326837
-54.71127 | -1.324063
-49.68476 | -1.321239
-44.7769 | -1.318368
-40.01903 | -1.315448
-35.40393 | -1.312479343
-30.90889 | -1.309462
-26.55402 | -1.306397
-22.32632 | -1.303283
-18.22909 | -1.300122
-14.24281 | -1.296913
-10.35959 | -1.293655
-6.653963 | -1.290347156
-3.033979 | -1.28699
0.474446915 | -1.283585
3.879219 | -1.280132473
7.188441 | -1.276634
10.40572 | -1.273089094
13.53634 | -1.269497
16.55992 | -1.265858
19.49274 | -1.262169
22.36414 | -1.258431
25.15309 | -1.254645
27.8582 | -1.25081
30.49327 | -1.246928
33.08632 | -1.242997
35.61343 | -1.23902
38.01719 | -1.234998
40.36341 | -1.230932
42.6643 | -1.226818
44.90647 | -1.222656
47.0854 | -1.218447
49.17399 | -1.21419
51.24587 | -1.209888
53.25552 | -1.205538
55.18942 | -1.201143
57.11442 | -1.196701712
58.98009 | -1.192214594
60.77913 | -1.187682
62.55035 | -1.183105
64.25894 | -1.178484136
65.95092 | -1.17382
67.62189 | -1.169114
69.23363 | -1.164364
70.79134 | -1.159572
72.35385 | -1.154736
73.88255 | -1.149856
75.36712 | -1.144932
76.83619 | -1.139961343
78.30135 | -1.134946
79.71739 | -1.129889
81.11782 | -1.124792
82.51644 | -1.119652829
83.88285 | -1.114472
85.21765 | -1.10925
86.54104 | -1.103988
87.85002 | -1.098684
89.1572 | -1.093338
90.43136 | -1.08795
91.69502 | -1.082519
92.95688 | -1.077046
94.18522 | -1.071532
95.40015 | -1.065978
96.61428 | -1.060386
97.82371 | -1.054754
99.01913 | -1.049083
100.2124 | -1.043373
101.396 | -1.037623
102.5655 | -1.031836
103.7502 | -1.02601
104.8991 | -1.020145
106.0245 | -1.01424
107.2141 | -1.008297
108.3658 | -1.002317
109.5098 | -0.9962990101
110.6701 | -0.9902440737
111.8145 | -0.9841518612
112.9881 | -0.9780224463
114.1231 | -0.9718555907
115.2644 | -0.9656515229
116.4259 | -0.9594110294
117.5689 | -0.9531346136
118.7187 | -0.9468223623
119.8882 | -0.9404742373
121.0353 | -0.9340906792
122.2172 | -0.927672376
123.3903 | -0.9212195972
124.5741 | -0.914732369
125.7513 | -0.9082108606
126.9476 | -0.9016551913
128.1631 | -0.8950654814
129.3867 | -0.888441937
130.6247 | -0.8817846546
131.8603 | -0.8750939755
133.0805 | -0.8683704241
134.355 | -0.8616143631
135.6068 | -0.8548258505
136.8997 | -0.8480051877
138.1886 | -0.8411528891
139.4894 | -0.8342692353
140.7956 | -0.8273544982
142.1386 | -0.8204088319
143.4784 | -0.8134322137
144.8301 | -0.8064248311
146.2054 | -0.799387021
147.5853 | -0.7923190371
148.9931 | -0.7852210341
150.4291 | -0.7780935381
151.8751 | -0.7709372459
153.3313 | -0.7637524965
154.8059 | -0.7565393295
156.2989 | -0.7492978791
157.794 | -0.7420285451
159.3308 | -0.7347315711
160.8845 | -0.7274070247
162.4595 | -0.7200550669
164.0678 | -0.7126759661
165.6899 | -0.7052697745
167.3291 | -0.6978365571
169.0154 | -0.6903767137
170.7063 | -0.6828907171
172.4161 | -0.6753789427
174.1682 | -0.6678415936
175.9463 | -0.6602788583
177.7256 | -0.6526911092
179.5457 | -0.6450786965
181.3789 | -0.6374419708
183.2378 | -0.6297812043
185.1258 | -0.6220965746
187.0352 | -0.6143883415
188.9834 | -0.6066566625
190.9401 | -0.5989018281
192.9092 | -0.5911243544
194.9102 | -0.5833246101
196.9374 | -0.5755028036
198.9601 | -0.5676591807
201.0214 | -0.5597941311
203.0989 | -0.5519079088
205.1904 | -0.5440008258
207.2847 | -0.5360733274
209.4282 | -0.5281255915
211.5674 | -0.5201579427
213.7266 | -0.5121708803
215.906 | -0.5041647927
218.0646 | -0.4961399484
220.2502 | -0.4880965078
222.4728 | -0.4800347925
224.693 | -0.4719549783
226.9288 | -0.4638572979
229.1688 | -0.4557422151
231.4507 | -0.447609951
233.7265 | -0.4394607018
236.0202 | -0.4312947202
238.3077 | -0.4231124985
240.6276 | -0.4149145374
242.9407 | -0.4067009904
245.2367 | -0.3984720419
247.5594 | -0.3902279803
249.9122 | -0.3819691639
252.2619 | -0.3736959093
254.6167 | -0.3654084161
256.971 | -0.3571069282
259.3423 | -0.3487918995
261.7506 | -0.3404637469
264.115 | -0.3321227897
266.5467 | -0.3237691548
268.9687 | -0.3154029023
271.3822 | -0.3070244872
273.805 | -0.2986343007
276.2536 | -0.2902326631
278.7113 | -0.2818201547
281.1655 | -0.2733972917
283.6162 | -0.2649644611
286.0632 | -0.2565218582
288.5287 | -0.2480697194
290.9687 | -0.2396083379
293.3939 | -0.2311380433
295.8197 | -0.2226591503
298.2456 | -0.2141719914
300.6551 | -0.2056769623
303.0803 | -0.1971742855
305.5172 | -0.1886641767
307.9431 | -0.1801469302
310.4136 | -0.1716228794
312.8719 | -0.1630923836
315.3457 | -0.1545558908
317.8332 | -0.1460137975
320.3009 | -0.1374663045
322.7587 | -0.1289137134
325.207 | -0.1203564071
327.6752 | -0.1117945952
330.135 | -0.1032286238
332.5688 | -0.0946587344
334.9772 | -0.0860851921
337.3859 | -0.0775084381
339.7722 | -0.0689289018
342.1593 | -0.0603469756
344.5608 | -0.0517628075
346.9651 | -0.0431766513
349.3687 | -0.0345889674
351.8038 | -0.0260001483
354.2276 | -0.0174105184
356.6388 | -0.0088204811