## Sheet1
424.4341 | 0.0003442647
427.6366 | 0.0104675185
430.8714 | 0.0205902319
434.0539 | 0.0307120162
437.2828 | 0.0408322867
440.4384 | 0.0509506574
443.5452 | 0.0610668681
446.7269 | 0.0711806913
449.8777 | 0.0812918203
453.0062 | 0.0913997357
456.159 | 0.1015040771
459.2794 | 0.1116046225
462.3206 | 0.1217010406
465.3886 | 0.1317929359
468.539 | 0.141880089
471.6475 | 0.1519621961
474.6814 | 0.1620388491
477.7118 | 0.1721096837
480.7286 | 0.1821742827
483.7269 | 0.1922322508
486.7557 | 0.2022832107
489.7413 | 0.2123268007
492.7392 | 0.2223627271
495.7068 | 0.2323905936
498.6215 | 0.2424100123
501.4938 | 0.2524206439
504.4333 | 0.262421897
507.3208 | 0.2724131979
510.1919 | 0.2823941284
513.0426 | 0.2923642501
515.8449 | 0.3023233413
518.7336 | 0.3122709883
521.5242 | 0.3222067492
524.2973 | 0.3321303498
526.9919 | 0.3420412033
529.7481 | 0.3519387663
532.4707 | 0.3618226433
535.2065 | 0.3716925459
537.8743 | 0.3815481772
540.4773 | 0.3913892656
543.1679 | 0.4012155036
545.75 | 0.4110264763
548.3466 | 0.4208218426
550.9339 | 0.430601173
553.5637 | 0.4403640572
556.073 | 0.4501101848
558.6067 | 0.4598394061
561.0508 | 0.4695515691
563.5905 | 0.4792462636
566.0142 | 0.4889230251
568.4574 | 0.4985814505
570.8939 | 0.5082213313
573.3104 | 0.5178424409
575.6696 | 0.5274443901
577.9672 | 0.5370268311
580.318 | 0.5465894463
582.6236 | 0.556131832
584.8792 | 0.5656534857
587.1452 | 0.575154074
589.3703 | 0.5846333685
591.6023 | 0.5940908213
593.747 | 0.6035259985
595.8493 | 0.6129387116
597.9628 | 0.6223286096
600.0351 | 0.631695162
602.0737 | 0.6410378223
604.1312 | 0.6503560628
606.1038 | 0.6596494961
608.0572 | 0.668917759
609.9514 | 0.6781603778
611.8608 | 0.6873769666
613.6322 | 0.6965671746
615.4719 | 0.7057308294
617.2881 | 0.7148675917
619.0562 | 0.7239771368
620.7663 | 0.7330592038
622.5436 | 0.7421134234
624.1568 | 0.7511394931
625.8361 | 0.7601370612
627.3897 | 0.7691059264
628.9797 | 0.7780459386
630.5157 | 0.7869567178
631.9977 | 0.7958380869
633.4893 | 0.8046899745
635.0325 | 0.8135118458
636.4184 | 0.8223033131
637.8115 | 0.8310641846
639.1258 | 0.839794086
640.5057 | 0.8484925539
641.742 | 0.8571593043
642.9994 | 0.8657941163
644.2593 | 0.87439643
645.3807 | 0.8829658038
646.5293 | 0.8915019893
647.6527 | 0.9000045948
648.7584 | 0.9084731784
649.7642 | 0.9169075172
650.6666 | 0.9253073268
651.6231 | 0.933672066
652.5656 | 0.9420014863
653.4769 | 0.9502953903
654.2965 | 0.9585532897
655.1458 | 0.966774733
655.8829 | 0.9749594606
656.6497 | 0.9831071559
657.3361 | 0.9912177369
657.9572 | 0.9992909938
658.6536 | 1.007326
659.2423 | 1.015324
659.8082 | 1.023283
660.4357 | 1.031203
660.9012 | 1.039085
661.4374 | 1.046927
661.9253 | 1.05473
662.4043 | 1.062494
662.7957 | 1.070218
663.2532 | 1.077902
663.6202 | 1.085546
664.096 | 1.093149
664.3594 | 1.100712
664.7075 | 1.108232
665.1081 | 1.115712
665.4303 | 1.123149363
665.7881 | 1.130545
666.1399 | 1.137898
666.4096 | 1.145209
666.7866 | 1.152478
667.1436 | 1.159702704
667.5734 | 1.166884
667.9248 | 1.174022
668.315 | 1.181115662
668.8181 | 1.188165
669.3215 | 1.195169
669.7858 | 1.202128
670.4593 | 1.209042
671.1361 | 1.21591
671.8136 | 1.222732
672.6389 | 1.229508
673.5613 | 1.236236
674.6663 | 1.242918
675.8281 | 1.249551
677.1344 | 1.256138
678.6548 | 1.262678
680.2648 | 1.26917
682.0794 | 1.275615019
684.144 | 1.282012
686.442 | 1.28836
689.0086 | 1.294659
691.8012 | 1.300908
694.8608 | 1.30710821
698.2662 | 1.313259
701.9313 | 1.319363
705.9338 | 1.325418
710.3601 | 1.331424
715.0381 | 1.337381
720.2088 | 1.343286823
725.7097 | 1.349142
731.7392 | 1.354946
738.1798 | 1.360699
745.0846 | 1.3664
752.4076 | 1.372052
760.2505 | 1.377653
768.7505 | 1.383204
777.73 | 1.388703
787.3153 | 1.394149
797.493 | 1.39954284
808.3699 | 1.404882485
819.9223 | 1.410168
832.2043 | 1.4154
845.2207 | 1.420578
859.1351 | 1.425703
873.7979 | 1.430773
889.5249 | 1.435788
906.0896 | 1.440749
923.7423 | 1.445655
942.4557 | 1.450505
962.2356 | 1.455301
983.2037 | 1.460042
1005.393 | 1.464726184
1028.889 | 1.469355
1053.613 | 1.473928
1079.861 | 1.478445
1107.604 | 1.482904951
1136.833 | 1.487308601
1167.671 | 1.491655
1200.093 | 1.49594422
1234.133 | 1.500176
1269.786 | 1.50435
1307.188 | 1.508466
1346.231 | 1.512523
1387.072 | 1.516521
1429.604 | 1.520459
1473.763 | 1.524337
1519.747 | 1.528156
1567.195 | 1.531916
1616.314 | 1.535617
1666.784 | 1.539261
1718.952 | 1.542846
1772.581 | 1.546375
1827.235 | 1.549847
1882.909 | 1.553262
1939.968 | 1.556623004
1997.502 | 1.559929
2055.527 | 1.563181
2114.137 | 1.566377
2173.672 | 1.569518
2233.403 | 1.572604
2292.896 | 1.575634
2353.312 | 1.578607124
2413.866 | 1.581523
2473.643 | 1.58438
2533.59 | 1.587179525
2593.66 | 1.589919
2652.282 | 1.592598
2711.256 | 1.595215
2769.819 | 1.597771
2826.957 | 1.600264
2883.654 | 1.602694
2940.096 | 1.605061
2995.146 | 1.607365
3049.11 | 1.609605
3102.467 | 1.611781
3154.722 | 1.613893
3205.638 | 1.615942
3255.661 | 1.617928
3304.491 | 1.619852
3351.977 | 1.621713
3398.286 | 1.623512
3443.344 | 1.625249
3486.998 | 1.626925
3529.309 | 1.628539
3570.199 | 1.630091
3609.721 | 1.631584
3647.768 | 1.633015
3684.37 | 1.634387
3719.437 | 1.635698
3753.227 | 1.636949
3785.38 | 1.63814
3815.973 | 1.639272
3844.905 | 1.640344
3872.373 | 1.641357
3898.301 | 1.64231
3922.532 | 1.643201969
3945.071 | 1.644033825
3965.894 | 1.644805
3985.054 | 1.645515
4002.525 | 1.646165
4018.184 | 1.646753
4032.194 | 1.647281
4044.348 | 1.647747
4054.705 | 1.648152
4063.258 | 1.648494848
4069.965 | 1.648776
4074.89 | 1.648995
4077.935 | 1.649152
4079.238 | 1.649246
4078.603 | 1.649279
4076.111 | 1.649249
4071.722 | 1.649157
4065.519 | 1.649003
4057.4 | 1.648787
4047.358 | 1.64851
4035.538 | 1.648171
4021.785 | 1.647771
4006.151 | 1.647309
3988.647 | 1.646786318
3969.337 | 1.646202
3948.151 | 1.645556
3925.208 | 1.644848
3900.359 | 1.644079
3873.797 | 1.643248
3845.413 | 1.642355
3815.246 | 1.641399786
3783.353 | 1.640383
3749.63 | 1.639304
3714.16 | 1.638165
3677.16 | 1.636965
3638.474 | 1.635704
3597.944 | 1.634381
3555.834 | 1.632996
3512.134 | 1.631549
3466.912 | 1.630041
3420.071 | 1.628473
3371.765 | 1.626844
3322.076 | 1.625154
3270.817 | 1.623403
3218.262 | 1.621593
3164.37 | 1.619723
3108.985 | 1.617793075
3052.479 | 1.615804
2994.804 | 1.613754867
2935.661 | 1.611646
2875.482 | 1.609478
2814.413 | 1.60725
2751.888 | 1.604963
2688.711 | 1.602616
2624.584 | 1.60021
2559.223 | 1.597745
2493.299 | 1.595222
2426.725 | 1.592639
2359.573 | 1.589996
2291.727 | 1.587294
2222.913 | 1.584532
2153.539 | 1.581712
2083.266 | 1.578833
2012.851 | 1.575894
1942.674 | 1.572895
1871.895 | 1.569836766
1801.161 | 1.566719
1730.204 | 1.563541
1659.289 | 1.560302
1588.629 | 1.557002776
1518.374 | 1.553642
1448.533 | 1.550221
1379.142 | 1.546741
1310.507 | 1.543203
1242.605 | 1.539605
1175.715 | 1.535946
1109.743 | 1.532226
1045.009 | 1.528444
981.6965 | 1.5246
919.8643 | 1.520695
859.5946 | 1.516729
801.1942 | 1.512702
744.4879 | 1.508614011
689.8418 | 1.504463
637.2216 | 1.50025
586.7005 | 1.495974
538.4006 | 1.491635
492.5856 | 1.487234
449.1069 | 1.482771
408.1196 | 1.478246
369.65 | 1.47366
333.5996 | 1.469016
300.1078 | 1.464314
268.968 | 1.459556
240.251 | 1.454745
213.6756 | 1.449882
189.2633 | 1.444969
166.9041 | 1.440011
146.4582 | 1.435008
127.7681 | 1.429964
110.7668 | 1.42488
95.3076 | 1.419759
81.21827 | 1.414601
68.31755 | 1.409407
56.4954 | 1.404175
45.7358 | 1.398906
35.79263 | 1.393596
26.77113 | 1.388245
18.2507 | 1.38284884
10.48586 | 1.377404
3.163246 | 1.371908
-3.570258 | 1.366358
-9.904755 | 1.36075
-15.81623 | 1.355081
-21.35591 | 1.349349
-26.61985 | 1.343552
-31.55122 | 1.337688
-36.22525 | 1.331756
-40.61514 | 1.325755
-44.71567 | 1.319687709
-48.63411 | 1.313552
-52.24999 | 1.307351
-55.7266 | 1.301085
-58.94067 | 1.294757
-62.03388 | 1.288371
-64.87336 | 1.281929
-67.59878 | 1.275435
-70.23055 | 1.26889
-72.65101 | 1.262298
-74.90898 | 1.255662521
-77.12774 | 1.248985142
-79.25365 | 1.242269009
-81.23107 | 1.235516
-83.13527 | 1.228729
-85.03185 | 1.221909
-86.81478076 | 1.215056
-88.47645 | 1.208173
-90.17853 | 1.201258
-91.86901 | 1.194311
-93.48545 | 1.187331809
-95.13671 | 1.180319
-96.76276 | 1.173272268
-98.28915 | 1.166189
-99.90239 | 1.159068
-101.4676 | 1.151909
-103.0136 | 1.14471
-104.6244 | 1.137469
-106.2297 | 1.130185
-107.7801 | 1.122856
-109.3221 | 1.11548
-110.9509 | 1.108057173
-112.5746 | 1.100586
-114.1622 | 1.093065
-115.759 | 1.085495
-117.4063 | 1.077875
-118.9651 | 1.070207
-120.5924 | 1.062489394
-122.256 | 1.054723
-123.9133 | 1.046908
-125.5053 | 1.039046
-127.1053 | 1.031139
-128.8046 | 1.023187
-130.4027 | 1.015192
-132.0187 | 1.007156
-133.6319 | 0.9990782284
-135.2816 | 0.9909613577
-136.9153 | 0.9828063121
-138.5525 | 0.9746144621
-140.2614 | 0.9663875907
-141.895 | 0.9581269108
-143.5539 | 0.9498332417
-145.26 | 0.9415074617
-146.9809 | 0.9331504029
-148.6185 | 0.9247625796
-150.4119 | 0.9163443401
-152.192 | 0.9078963086
-153.9545 | 0.8994187877
-155.8123 | 0.8909117038
-157.6316 | 0.8823752292
-159.5718 | 0.8738094928
-161.5249 | 0.8652142502
-163.4679 | 0.8565892944
-165.4061 | 0.8479343098
-167.4287 | 0.8392487569
-169.5274 | 0.8305324815
-171.5909 | 0.8217855699
-173.7772 | 0.8130077394
-175.94 | 0.8041987905
-178.1707 | 0.7953590669
-180.3975 | 0.7864886902
-182.7407 | 0.7775873472
-185.0571 | 0.7686549949
-187.4071 | 0.7596920865
-189.8448 | 0.7506988961
-192.3217 | 0.7416753282
-194.7902 | 0.7326218284
-197.2318 | 0.723539035
-199.7412 | 0.7144271686
-202.3065 | 0.7052865195
-204.9158 | 0.6961177037
-207.5264 | 0.6869212111
-210.153 | 0.6776974147
-212.7811 | 0.6684470036
-215.4337 | 0.659170837
-218.2636 | 0.6498693927
-220.975 | 0.64054311
-223.7112 | 0.6311925847
-226.5007 | 0.6218182633
-229.2697 | 0.6124205138
-232.1408 | 0.6029996359
-234.9207 | 0.5935561466
-237.8122 | 0.5840905752
-240.656 | 0.5746034702
-243.6008 | 0.5650953689
-246.5215 | 0.5555664772
-249.4718 | 0.5460168614
-252.3849 | 0.5364467952
-255.3965 | 0.5268568193
-258.3216 | 0.5172474079
-261.3136 | 0.5076188314
-264.3668 | 0.4979713807
-267.3391 | 0.4883054511
-270.3491 | 0.4786214712
-273.4187 | 0.4689198656
-276.4687 | 0.459201033
-279.5615 | 0.4494654185
-282.6795 | 0.4397133523
-285.7495 | 0.4299450898
-288.8491 | 0.420161087
-292.0028 | 0.4103615831
-295.102 | 0.4005467165
-298.2052 | 0.3907169912
-301.4033 | 0.3808729886
-304.5165 | 0.3710149795
-307.7618 | 0.3611432405
-310.8654 | 0.351258247
-314.0066 | 0.3413604835
-317.2095 | 0.3314503298
-320.4304 | 0.3215279991
-323.64 | 0.311593746
-326.8401 | 0.3016478543
-330.0494 | 0.2916907459
-333.2802 | 0.2817228741
-336.5928 | 0.2717445876
-339.8116 | 0.2617562522
-343.0821 | 0.2517583763
-346.2866 | 0.2417513113
-349.6176 | 0.2317352302
-352.7856 | 0.2217103438
-356.0529 | 0.2116768174
-359.3342 | 0.2016349972
-362.6107 | 0.1915852023
-365.9328 | 0.1815277228
-369.1173 | 0.1714629653
-372.3766 | 0.1613913782
-375.7159 | 0.1513134716
-378.972 | 0.1412296525
-382.2673 | 0.1311401447
-385.5102 | 0.1210452516
-388.7283 | 0.110945515
-391.9996 | 0.1008413191
-395.3017 | 0.0907329762
-398.5686 | 0.0806210714
-401.8695 | 0.0705063213
-405.1104 | 0.0603891377
-408.3509 | 0.0502697595
-411.5898 | 0.0401485738
-414.7907 | 0.0300260893
-418.0203 | 0.0199028322
-421.236 | 0.0097792642
-424.4341 | -0.0003442647
-427.6366 | -0.0104675185
-430.8714 | -0.0205902319
-434.0539 | -0.0307120162
-437.2828 | -0.0408322867
-440.4384 | -0.0509506574
-443.5452 | -0.0610668681
-446.7269 | -0.0711806913
-449.8777 | -0.0812918203
-453.0062 | -0.0913997357
-456.159 | -0.1015040771
-459.2794 | -0.1116046225
-462.3206 | -0.1217010406
-465.3886 | -0.1317929359
-468.539 | -0.141880089
-471.6475 | -0.1519621961
-474.6814 | -0.1620388491
-477.7118 | -0.1721096837
-480.7286 | -0.1821742827
-483.7269 | -0.1922322508
-486.7557 | -0.2022832107
-489.7413 | -0.2123268007
-492.7392 | -0.2223627271
-495.7068 | -0.2323905936
-498.6215 | -0.2424100123
-501.4938 | -0.2524206439
-504.4333 | -0.262421897
-507.3208 | -0.2724131979
-510.1919 | -0.2823941284
-513.0426 | -0.2923642501
-515.8449 | -0.3023233413
-518.7336 | -0.3122709883
-521.5242 | -0.3222067492
-524.2973 | -0.3321303498
-526.9919 | -0.3420412033
-529.7481 | -0.3519387663
-532.4707 | -0.3618226433
-535.2065 | -0.3716925459
-537.8743 | -0.3815481772
-540.4773 | -0.3913892656
-543.1679 | -0.4012155036
-545.75 | -0.4110264763
-548.3466 | -0.4208218426
-550.9339 | -0.430601173
-553.5637 | -0.4403640572
-556.073 | -0.4501101848
-558.6067 | -0.4598394061
-561.0508 | -0.4695515691
-563.5905 | -0.4792462636
-566.0142 | -0.4889230251
-568.4574 | -0.4985814505
-570.8939 | -0.5082213313
-573.3104 | -0.5178424409
-575.6696 | -0.5274443901
-577.9672 | -0.5370268311
-580.318 | -0.5465894463
-582.6236 | -0.556131832
-584.8792 | -0.5656534857
-587.1452 | -0.575154074
-589.3703 | -0.5846333685
-591.6023 | -0.5940908213
-593.747 | -0.6035259985
-595.8493 | -0.6129387116
-597.9628 | -0.6223286096
-600.0351 | -0.631695162
-602.0737 | -0.6410378223
-604.1312 | -0.6503560628
-606.1038 | -0.6596494961
-608.0572 | -0.668917759
-609.9514 | -0.6781603778
-611.8608 | -0.6873769666
-613.6322 | -0.6965671746
-615.4719 | -0.7057308294
-617.2881 | -0.7148675917
-619.0562 | -0.7239771368
-620.7663 | -0.7330592038
-622.5436 | -0.7421134234
-624.1568 | -0.7511394931
-625.8361 | -0.7601370612
-627.3897 | -0.7691059264
-628.9797 | -0.7780459386
-630.5157 | -0.7869567178
-631.9977 | -0.7958380869
-633.4893 | -0.8046899745
-635.0325 | -0.8135118458
-636.4184 | -0.8223033131
-637.8115 | -0.8310641846
-639.1258 | -0.839794086
-640.5057 | -0.8484925539
-641.742 | -0.8571593043
-642.9994 | -0.8657941163
-644.2593 | -0.87439643
-645.3807 | -0.8829658038
-646.5293 | -0.8915019893
-647.6527 | -0.9000045948
-648.7584 | -0.9084731784
-649.7642 | -0.9169075172
-650.6666 | -0.9253073268
-651.6231 | -0.933672066
-652.5656 | -0.9420014863
-653.4769 | -0.9502953903
-654.2965 | -0.9585532897
-655.1458 | -0.966774733
-655.8829 | -0.9749594606
-656.6497 | -0.9831071559
-657.3361 | -0.9912177369
-657.9572 | -0.9992909938
-658.6536 | -1.007326
-659.2423 | -1.015324
-659.8082 | -1.023283
-660.4357 | -1.031203
-660.9012 | -1.039085
-661.4374 | -1.046927
-661.9253 | -1.05473
-662.4043 | -1.062494
-662.7957 | -1.070218
-663.2532 | -1.077902
-663.6202 | -1.085546
-664.096 | -1.093149
-664.3594 | -1.100712
-664.7075 | -1.108232
-665.1081 | -1.115712
-665.4303 | -1.123149363
-665.7881 | -1.130545
-666.1399 | -1.137898
-666.4096 | -1.145209
-666.7866 | -1.152478
-667.1436 | -1.159702704
-667.5734 | -1.166884
-667.9248 | -1.174022
-668.315 | -1.181115662
-668.8181 | -1.188165
-669.3215 | -1.195169
-669.7858 | -1.202128
-670.4593 | -1.209042
-671.1361 | -1.21591
-671.8136 | -1.222732
-672.6389 | -1.229508
-673.5613 | -1.236236
-674.6663 | -1.242918
-675.8281 | -1.249551
-677.1344 | -1.256138
-678.6548 | -1.262678
-680.2648 | -1.26917
-682.0794 | -1.275615019
-684.144 | -1.282012
-686.442 | -1.28836
-689.0086 | -1.294659
-691.8012 | -1.300908
-694.8608 | -1.30710821
-698.2662 | -1.313259
-701.9313 | -1.319363
-705.9338 | -1.325418
-710.3601 | -1.331424
-715.0381 | -1.337381
-720.2088 | -1.343286823
-725.7097 | -1.349142
-731.7392 | -1.354946
-738.1798 | -1.360699
-745.0846 | -1.3664
-752.4076 | -1.372052
-760.2505 | -1.377653
-768.7505 | -1.383204
-777.73 | -1.388703
-787.3153 | -1.394149
-797.493 | -1.39954284
-808.3699 | -1.404882485
-819.9223 | -1.410168
-832.2043 | -1.4154
-845.2207 | -1.420578
-859.1351 | -1.425703
-873.7979 | -1.430773
-889.5249 | -1.435788
-906.0896 | -1.440749
-923.7423 | -1.445655
-942.4557 | -1.450505
-962.2356 | -1.455301
-983.2037 | -1.460042
-1005.393 | -1.464726184
-1028.889 | -1.469355
-1053.613 | -1.473928
-1079.861 | -1.478445
-1107.604 | -1.482904951
-1136.833 | -1.487308601
-1167.671 | -1.491655
-1200.093 | -1.49594422
-1234.133 | -1.500176
-1269.786 | -1.50435
-1307.188 | -1.508466
-1346.231 | -1.512523
-1387.072 | -1.516521
-1429.604 | -1.520459
-1473.763 | -1.524337
-1519.747 | -1.528156
-1567.195 | -1.531916
-1616.314 | -1.535617
-1666.784 | -1.539261
-1718.952 | -1.542846
-1772.581 | -1.546375
-1827.235 | -1.549847
-1882.909 | -1.553262
-1939.968 | -1.556623004
-1997.502 | -1.559929
-2055.527 | -1.563181
-2114.137 | -1.566377
-2173.672 | -1.569518
-2233.403 | -1.572604
-2292.896 | -1.575634
-2353.312 | -1.578607124
-2413.866 | -1.581523
-2473.643 | -1.58438
-2533.59 | -1.587179525
-2593.66 | -1.589919
-2652.282 | -1.592598
-2711.256 | -1.595215
-2769.819 | -1.597771
-2826.957 | -1.600264
-2883.654 | -1.602694
-2940.096 | -1.605061
-2995.146 | -1.607365
-3049.11 | -1.609605
-3102.467 | -1.611781
-3154.722 | -1.613893
-3205.638 | -1.615942
-3255.661 | -1.617928
-3304.491 | -1.619852
-3351.977 | -1.621713
-3398.286 | -1.623512
-3443.344 | -1.625249
-3486.998 | -1.626925
-3529.309 | -1.628539
-3570.199 | -1.630091
-3609.721 | -1.631584
-3647.768 | -1.633015
-3684.37 | -1.634387
-3719.437 | -1.635698
-3753.227 | -1.636949
-3785.38 | -1.63814
-3815.973 | -1.639272
-3844.905 | -1.640344
-3872.373 | -1.641357
-3898.301 | -1.64231
-3922.532 | -1.643201969
-3945.071 | -1.644033825
-3965.894 | -1.644805
-3985.054 | -1.645515
-4002.525 | -1.646165
-4018.184 | -1.646753
-4032.194 | -1.647281
-4044.348 | -1.647747
-4054.705 | -1.648152
-4063.258 | -1.648494848
-4069.965 | -1.648776
-4074.89 | -1.648995
-4077.935 | -1.649152
-4079.238 | -1.649246
-4078.603 | -1.649279
-4076.111 | -1.649249
-4071.722 | -1.649157
-4065.519 | -1.649003
-4057.4 | -1.648787
-4047.358 | -1.64851
-4035.538 | -1.648171
-4021.785 | -1.647771
-4006.151 | -1.647309
-3988.647 | -1.646786318
-3969.337 | -1.646202
-3948.151 | -1.645556
-3925.208 | -1.644848
-3900.359 | -1.644079
-3873.797 | -1.643248
-3845.413 | -1.642355
-3815.246 | -1.641399786
-3783.353 | -1.640383
-3749.63 | -1.639304
-3714.16 | -1.638165
-3677.16 | -1.636965
-3638.474 | -1.635704
-3597.944 | -1.634381
-3555.834 | -1.632996
-3512.134 | -1.631549
-3466.912 | -1.630041
-3420.071 | -1.628473
-3371.765 | -1.626844
-3322.076 | -1.625154
-3270.817 | -1.623403
-3218.262 | -1.621593
-3164.37 | -1.619723
-3108.985 | -1.617793075
-3052.479 | -1.615804
-2994.804 | -1.613754867
-2935.661 | -1.611646
-2875.482 | -1.609478
-2814.413 | -1.60725
-2751.888 | -1.604963
-2688.711 | -1.602616
-2624.584 | -1.60021
-2559.223 | -1.597745
-2493.299 | -1.595222
-2426.725 | -1.592639
-2359.573 | -1.589996
-2291.727 | -1.587294
-2222.913 | -1.584532
-2153.539 | -1.581712
-2083.266 | -1.578833
-2012.851 | -1.575894
-1942.674 | -1.572895
-1871.895 | -1.569836766
-1801.161 | -1.566719
-1730.204 | -1.563541
-1659.289 | -1.560302
-1588.629 | -1.557002776
-1518.374 | -1.553642
-1448.533 | -1.550221
-1379.142 | -1.546741
-1310.507 | -1.543203
-1242.605 | -1.539605
-1175.715 | -1.535946
-1109.743 | -1.532226
-1045.009 | -1.528444
-981.6965 | -1.5246
-919.8643 | -1.520695
-859.5946 | -1.516729
-801.1942 | -1.512702
-744.4879 | -1.508614011
-689.8418 | -1.504463
-637.2216 | -1.50025
-586.7005 | -1.495974
-538.4006 | -1.491635
-492.5856 | -1.487234
-449.1069 | -1.482771
-408.1196 | -1.478246
-369.65 | -1.47366
-333.5996 | -1.469016
-300.1078 | -1.464314
-268.968 | -1.459556
-240.251 | -1.454745
-213.6756 | -1.449882
-189.2633 | -1.444969
-166.9041 | -1.440011
-146.4582 | -1.435008
-127.7681 | -1.429964
-110.7668 | -1.42488
-95.3076 | -1.419759
-81.21827 | -1.414601
-68.31755 | -1.409407
-56.4954 | -1.404175
-45.7358 | -1.398906
-35.79263 | -1.393596
-26.77113 | -1.388245
-18.2507 | -1.38284884
-10.48586 | -1.377404
-3.163246 | -1.371908
3.570258 | -1.366358
9.904755 | -1.36075
15.81623 | -1.355081
21.35591 | -1.349349
26.61985 | -1.343552
31.55122 | -1.337688
36.22525 | -1.331756
40.61514 | -1.325755
44.71567 | -1.319687709
48.63411 | -1.313552
52.24999 | -1.307351
55.7266 | -1.301085
58.94067 | -1.294757
62.03388 | -1.288371
64.87336 | -1.281929
67.59878 | -1.275435
70.23055 | -1.26889
72.65101 | -1.262298
74.90898 | -1.255662521
77.12774 | -1.248985142
79.25365 | -1.242269009
81.23107 | -1.235516
83.13527 | -1.228729
85.03185 | -1.221909
86.81478076 | -1.215056
88.47645 | -1.208173
90.17853 | -1.201258
91.86901 | -1.194311
93.48545 | -1.187331809
95.13671 | -1.180319
96.76276 | -1.173272268
98.28915 | -1.166189
99.90239 | -1.159068
101.4676 | -1.151909
103.0136 | -1.14471
104.6244 | -1.137469
106.2297 | -1.130185
107.7801 | -1.122856
109.3221 | -1.11548
110.9509 | -1.108057173
112.5746 | -1.100586
114.1622 | -1.093065
115.759 | -1.085495
117.4063 | -1.077875
118.9651 | -1.070207
120.5924 | -1.062489394
122.256 | -1.054723
123.9133 | -1.046908
125.5053 | -1.039046
127.1053 | -1.031139
128.8046 | -1.023187
130.4027 | -1.015192
132.0187 | -1.007156
133.6319 | -0.9990782284
135.2816 | -0.9909613577
136.9153 | -0.9828063121
138.5525 | -0.9746144621
140.2614 | -0.9663875907
141.895 | -0.9581269108
143.5539 | -0.9498332417
145.26 | -0.9415074617
146.9809 | -0.9331504029
148.6185 | -0.9247625796
150.4119 | -0.9163443401
152.192 | -0.9078963086
153.9545 | -0.8994187877
155.8123 | -0.8909117038
157.6316 | -0.8823752292
159.5718 | -0.8738094928
161.5249 | -0.8652142502
163.4679 | -0.8565892944
165.4061 | -0.8479343098
167.4287 | -0.8392487569
169.5274 | -0.8305324815
171.5909 | -0.8217855699
173.7772 | -0.8130077394
175.94 | -0.8041987905
178.1707 | -0.7953590669
180.3975 | -0.7864886902
182.7407 | -0.7775873472
185.0571 | -0.7686549949
187.4071 | -0.7596920865
189.8448 | -0.7506988961
192.3217 | -0.7416753282
194.7902 | -0.7326218284
197.2318 | -0.723539035
199.7412 | -0.7144271686
202.3065 | -0.7052865195
204.9158 | -0.6961177037
207.5264 | -0.6869212111
210.153 | -0.6776974147
212.7811 | -0.6684470036
215.4337 | -0.659170837
218.2636 | -0.6498693927
220.975 | -0.64054311
223.7112 | -0.6311925847
226.5007 | -0.6218182633
229.2697 | -0.6124205138
232.1408 | -0.6029996359
234.9207 | -0.5935561466
237.8122 | -0.5840905752
240.656 | -0.5746034702
243.6008 | -0.5650953689
246.5215 | -0.5555664772
249.4718 | -0.5460168614
252.3849 | -0.5364467952
255.3965 | -0.5268568193
258.3216 | -0.5172474079
261.3136 | -0.5076188314
264.3668 | -0.4979713807
267.3391 | -0.4883054511
270.3491 | -0.4786214712
273.4187 | -0.4689198656
276.4687 | -0.459201033
279.5615 | -0.4494654185
282.6795 | -0.4397133523
285.7495 | -0.4299450898
288.8491 | -0.420161087
292.0028 | -0.4103615831
295.102 | -0.4005467165
298.2052 | -0.3907169912
301.4033 | -0.3808729886
304.5165 | -0.3710149795
307.7618 | -0.3611432405
310.8654 | -0.351258247
314.0066 | -0.3413604835
317.2095 | -0.3314503298
320.4304 | -0.3215279991
323.64 | -0.311593746
326.8401 | -0.3016478543
330.0494 | -0.2916907459
333.2802 | -0.2817228741
336.5928 | -0.2717445876
339.8116 | -0.2617562522
343.0821 | -0.2517583763
346.2866 | -0.2417513113
349.6176 | -0.2317352302
352.7856 | -0.2217103438
356.0529 | -0.2116768174
359.3342 | -0.2016349972
362.6107 | -0.1915852023
365.9328 | -0.1815277228
369.1173 | -0.1714629653
372.3766 | -0.1613913782
375.7159 | -0.1513134716
378.972 | -0.1412296525
382.2673 | -0.1311401447
385.5102 | -0.1210452516
388.7283 | -0.110945515
391.9996 | -0.1008413191
395.3017 | -0.0907329762
398.5686 | -0.0806210714
401.8695 | -0.0705063213
405.1104 | -0.0603891377
408.3509 | -0.0502697595
411.5898 | -0.0401485738
414.7907 | -0.0300260893
418.0203 | -0.0199028322
421.236 | -0.0097792642