## Sheet1
620.651 | 0.0005707608
625.8797 | 0.012273585
630.5662 | 0.0239680482
635.5648 | 0.0356535852
640.4573 | 0.0473294094
645.566 | 0.0589950612
650.2204 | 0.0706503247
655.189 | 0.0822946795
660.2416 | 0.0939278898
664.806 | 0.1055500104
669.4504 | 0.1171610845
674.2529 | 0.1287611415
679.1955 | 0.140350415
683.6678 | 0.1519291043
688.4783 | 0.1634973478
693.3949 | 0.1750553163
697.8972 | 0.1866034522
702.6897 | 0.1981421907
707.9304 | 0.2096716905
712.5828 | 0.221192239
717.2453 | 0.2327039859
721.9477 | 0.2442072269
726.6602 | 0.2557022628
731.5807 | 0.2671891019
736.4233 | 0.2786677877
741.4179 | 0.2901384571
745.9622 | 0.3016012173
750.9088 | 0.3130560395
755.9774 | 0.324502795
760.4698 | 0.3359413656
765.4504 | 0.3473716997
770.3369 | 0.3587936314
775.0654 | 0.3702069427
780.154 | 0.3816113214
784.8945 | 0.3930063993
789.4248 | 0.4043919796
794.4014 | 0.4157676989
798.9878 | 0.4271329885
803.8804 | 0.4384873813
808.6028 | 0.4498304674
813.1752 | 0.461161691
817.8796 | 0.4724804171
822.5321 | 0.483785912
826.9564 | 0.4950774023
831.4147 | 0.5063543013
835.9551 | 0.5176158684
840.4174 | 0.5288610818
844.9537 | 0.5400890746
849.322 | 0.5512992528
853.7103 | 0.5624907879
857.7364 | 0.5736627042
861.9946 | 0.5848140039
866.4029 | 0.5959436484
870.3349 | 0.6070507992
874.267 | 0.6181346362
878.151 | 0.6291943815
882.0671 | 0.6402291625
885.889 | 0.6512378946
889.4009 | 0.662219593
892.9767 | 0.6731733878
896.6046 | 0.684098537
900.4026 | 0.694994396
903.9204 | 0.7058604338
907.0821 | 0.7166958504
910.3638 | 0.7274997648
913.4754 | 0.7382717077
916.8872 | 0.7490112972
920.1549 | 0.7597180739
923.1504 | 0.7703916315
925.9639 | 0.781031379
928.9515 | 0.7916368802
932.0431 | 0.8022080768
934.6344 | 0.8127447446
937.618 | 0.8232465323
940.5175 | 0.8337130023
943.375 | 0.8441441929
945.5861 | 0.8545405098
948.3976 | 0.8649021293
951.141 | 0.8752288744
953.9405 | 0.885520894
956.6219 | 0.895778779
959.1912 | 0.9060028121
961.9126 | 0.9161929373
964.7281 | 0.9263492258
967.1673 | 0.9364719134
969.6987 | 0.9465611972
972.33 | 0.9566171025
974.9334 | 0.9666394782
977.5507 | 0.9766280067
979.942 | 0.986582535
982.5033 | 0.9965029603
984.9746 | 1.006389
987.3939 | 1.016239
989.8471 | 1.026054
992.3124 | 1.035833
994.6196 | 1.045577
996.8708 | 1.055283
999.0259 | 1.064953
1001.381 | 1.074586
1003.184 | 1.084181
1005.275 | 1.093738
1007.35 | 1.103256
1009.353 | 1.112733
1011.266 | 1.122171
1013.519 | 1.131568
1015.346 | 1.140922
1017.031 | 1.150234
1019.168 | 1.159502
1021.033 | 1.168726
1022.888 | 1.177906
1024.719 | 1.187041
1027.022 | 1.196132
1029.034 | 1.205179
1031.087 | 1.214181
1033.576 | 1.223142
1036.043 | 1.232059
1038.294 | 1.240933
1041.246 | 1.249762
1044.504 | 1.258546829
1048.157 | 1.267286
1051.709 | 1.275979407
1056.102 | 1.284625
1060.726 | 1.293223
1065.895 | 1.30177
1071.662 | 1.310267
1077.955 | 1.318713
1084.945 | 1.327107
1092.731 | 1.335446
1101.253 | 1.343732
1110.904 | 1.351966
1121.376 | 1.360145867
1133.294 | 1.368270702
1146.197 | 1.376339
1160.298 | 1.384349619
1176.352 | 1.392302
1193.781 | 1.400197
1212.647 | 1.408034
1233.724 | 1.415814
1256.542 | 1.423539
1282.161 | 1.431211
1309.712 | 1.43883
1339.693 | 1.446398
1372.268 | 1.453916
1408.611 | 1.461385
1447.437 | 1.468805
1489.923 | 1.476175
1536.029 | 1.483495
1586.175 | 1.490764
1640.302 | 1.497979
1699.104 | 1.50514
1762.729 | 1.512241
1830.989 | 1.51928
1904.065 | 1.526255
1982.972 | 1.533163
2067.7 | 1.54
2158.191 | 1.546766
2254.375 | 1.553458
2356.777 | 1.560077
2464.835 | 1.566623
2578.986 | 1.573098
2697.75 | 1.579504772
2822.331 | 1.585848
2953.033 | 1.592133
3088.299 | 1.598365
3228.758 | 1.60455
3373.824 | 1.610693
3523.134 | 1.616799
3676.227 | 1.622869
3832.815 | 1.628905
3992.322 | 1.634905
4154.894 | 1.640869148
4319.948 | 1.646793
4487.527 | 1.652673
4656.449 | 1.658507
4827.801 | 1.664292
5000.174 | 1.670023
5174.047 | 1.675695
5348.64 | 1.681302
5522.998 | 1.68684
5697.153 | 1.692304
5872.176 | 1.69769
6047.577 | 1.702994
6222.985 | 1.708214
6396.963 | 1.713348
6570.157 | 1.718398
6743.746 | 1.723365
6916.766 | 1.728249522
7088.325 | 1.73305
7258.936 | 1.737765
7428.266 | 1.742395
7595.051 | 1.746941
7760.787 | 1.751407
7926.391 | 1.755794
8092.309 | 1.760106
8257.423 | 1.764345
8422.243 | 1.768511
8586.817 | 1.772609
8748.615 | 1.776641
8905.671 | 1.780609
9060.936 | 1.784516
9217.857 | 1.788363
9375.649 | 1.792151
9531.977 | 1.795881
9687.596 | 1.799554
9842.166 | 1.80317
9994.035 | 1.80673
10144.34 | 1.810235
10294.06 | 1.813684
10439.8 | 1.817078
10583.33 | 1.820416
10728.35 | 1.823698
10874.72 | 1.826922
11020.34 | 1.830086403
11161.34 | 1.833191
11298.73 | 1.836233
11432.75 | 1.839213
11564.08 | 1.842128
11695.58 | 1.844977
11828.65 | 1.84776
11959.06 | 1.850473
12082.92 | 1.853117
12201.74 | 1.85569
12318.96 | 1.858192
12434.68 | 1.860621
12547.54 | 1.862977
12658.76 | 1.865258
12767.54 | 1.867464
12873.61 | 1.869594
12974.86 | 1.871647
13070.6 | 1.873624
13162.37 | 1.875524
13249.71 | 1.877347
13334.4 | 1.879094
13416.23 | 1.880764
13495.76 | 1.882357
13572.18 | 1.883873
13646.53 | 1.885314
13717.34 | 1.88668
13783.78 | 1.887971
13845.6 | 1.889188
13903.34 | 1.890332
13956.29 | 1.891402
14005.7 | 1.892399972
14051.16 | 1.893325
14093.43 | 1.894179
14132.04 | 1.894961
14167.1 | 1.895672
14198.32 | 1.896312
14226.45 | 1.896883
14250.98 | 1.897384
14271.95 | 1.897817052
14289.89 | 1.898181
14303.35 | 1.898477
14313.5 | 1.898705
14319.93 | 1.898865
14323.15 | 1.898957
14322.92 | 1.898981
14318.76 | 1.898938
14310.62 | 1.898827
14299.44 | 1.898648
14284.46 | 1.898401
14266.04 | 1.898087161
14243.97 | 1.897705
14218.16 | 1.897254874
14188.94 | 1.896736
14155.85 | 1.896149
14119.41 | 1.895492
14079.43 | 1.894765772
14035.97 | 1.893969
13988.63 | 1.893102
13937.34 | 1.892164
13881.71 | 1.891155
13822.27 | 1.890076
13758.7 | 1.888925
13692.03 | 1.887702
13621.3 | 1.886408
13547.47 | 1.885042
13470.18 | 1.883602537
13390.38 | 1.882091
13307.82 | 1.880505
13222.12 | 1.878845
13133.2 | 1.877112
13040.36 | 1.875305
12942.67 | 1.873427
12840.58 | 1.871475
12735.12 | 1.869451014
12626.81 | 1.867354
12516.02 | 1.86518513
12403.51 | 1.862945
12289.25 | 1.860633
12172.83 | 1.858251
12051.72 | 1.855799
11926.27 | 1.853277
11796.85 | 1.850686
11665.79 | 1.848026
11531.58 | 1.845296
11396.2 | 1.842498
11262.71 | 1.839631
11130.12 | 1.836695064
10992.7 | 1.833691
10848.27 | 1.830619
10699 | 1.827478
10546.34 | 1.82427
10390.27 | 1.820995
10233.98 | 1.817653
10082.71 | 1.814243
9933.522 | 1.810766
9778.217 | 1.807221
9615.064 | 1.803608
9448.771 | 1.799925588
9283.597 | 1.796175
9120.787 | 1.792356
8957.982 | 1.78847
8793.478 | 1.784518
8624.693 | 1.780498
8451.292 | 1.776412
8277.29 | 1.772258
8103.321 | 1.768037
7928.762 | 1.763749
7754.222 | 1.759394
7580.177 | 1.754974379
7404.888 | 1.750488644
7227.489 | 1.745937
7049.517 | 1.741318
6871.472 | 1.736632325
6692.351 | 1.73188
6512.745 | 1.727064
6334.269 | 1.722183
6155.231 | 1.717242
5974.986 | 1.712241
5795.584 | 1.707178
5616.533 | 1.702051
5437.592 | 1.69686
5257.862 | 1.691603
5078.149 | 1.68628
4899.086 | 1.68089
4720.987 | 1.675434
4543.713 | 1.669910891
4366.382 | 1.66432203
4189.284 | 1.6586674
4013.075 | 1.652948
3837.833 | 1.647166
3663.004 | 1.641321253
3489.4 | 1.635412076
3317.162 | 1.629437
3146.54 | 1.623395
2978.432 | 1.61729
2812.132 | 1.611123
2648.308 | 1.604897256
2486.184 | 1.598613
2326.971 | 1.592272
2170.56 | 1.585877
2017.768 | 1.57943
1868.598 | 1.572933
1723.605 | 1.566388
1582.96 | 1.559795
1446.581 | 1.553157
1315.204 | 1.546474
1188.711 | 1.539743
1067.54 | 1.532964
952.9619 | 1.526133
844.1273 | 1.519246
742.1342 | 1.512298
646.8787 | 1.505280996
557.9043 | 1.498189
475.8256 | 1.491016
400.8186 | 1.483754
333.0033 | 1.476397
271.6934 | 1.46894
217.5932 | 1.461382
170.1546 | 1.453723
129.0332 | 1.44597
93.53068 | 1.438132
63.66313 | 1.430225
38.74216 | 1.422267
17.54913 | 1.414276
0.0500260352 | 1.40627
-14.51155 | 1.398265
-26.56783 | 1.390271
-37.06729 | 1.382296
-45.40363 | 1.374340878
-52.93355 | 1.366404
-59.72308 | 1.358478944
-65.68418 | 1.350556
-70.78084 | 1.342625
-75.67538 | 1.334672
-80.73001 | 1.326683
-84.99623 | 1.318647
-89.41453 | 1.310552
-93.69076 | 1.302388
-97.37468 | 1.294144291
-101.3968 | 1.285812
-105.3868 | 1.277384
-109.3249 | 1.268858
-112.8227 | 1.26023
-116.0984 | 1.251502
-119.5742 | 1.242676
-122.936 | 1.233755
-126.4918 | 1.224743
-129.4794 | 1.215643525
-132.2448 | 1.206465
-135.2244 | 1.197215
-138.1419 | 1.1879
-140.9974 | 1.178528
-143.2906 | 1.169107
-146.2621 | 1.159645
-148.4773 | 1.150147817
-151.1507 | 1.140622
-153.652 | 1.131072
-155.9412 | 1.121504
-158.1943 | 1.11192
-160.9458 | 1.102324
-163.1269 | 1.092718
-165.5041 | 1.083102
-167.9614 | 1.073478
-170.3306 | 1.063845
-172.96 | 1.054201
-175.4553 | 1.044546
-177.6705 | 1.034877
-180.562 | 1.025192
-183.4455 | 1.015487
-185.9748 | 1.005759
-188.9423 | 0.9960064695
-192.0399 | 0.9862246222
-195.0655 | 0.9764104943
-198.3492 | 0.9665607899
-201.695 | 0.9566727229
-204.7145 | 0.9467441002
-208.3824 | 0.9367727456
-211.9203 | 0.9267563952
-215.5682 | 0.9166936038
-219.122 | 0.906583299
-223.1461 | 0.8964242979
-226.8461 | 0.8862156337
-230.8041 | 0.8759568179
-234.9783 | 0.8656473369
-239.0764 | 0.8552869182
-243.3386 | 0.8448763099
-247.2487 | 0.8344163115
-251.633 | 0.8239079683
-255.8972 | 0.8133529435
-260.2895 | 0.8027528474
-264.6878 | 0.7921090473
-269.4242 | 0.7814231684
-273.7285 | 0.7706970596
-278.3309 | 0.7599324527
-282.8472 | 0.7491311334
-287.2275 | 0.7382949769
-292.3782 | 0.7274258977
-297.0486 | 0.71652581
-301.699 | 0.7055966893
-306.5495 | 0.6946404448
-311.1859 | 0.6836589569
-316.0485 | 0.6726543669
-320.5468 | 0.6616286554
-325.3393 | 0.6505836335
-329.9877 | 0.6395211427
-334.6742 | 0.6284426359
-339.4347 | 0.617349554
-344.4973 | 0.6062435304
-349.0737 | 0.5951259422
-353.8061 | 0.5839978691
-358.4125 | 0.5728601936
-363.0009 | 0.561713771
-367.6293 | 0.5505594174
-372.4278 | 0.5393975601
-377.0782 | 0.5282284361
-381.8687 | 0.5170519623
-386.6152 | 0.5058680233
-391.5158 | 0.4946765414
-396.1282 | 0.483477304
-400.8126 | 0.472269758
-405.8612 | 0.4610528998
-410.6757 | 0.4498259288
-415.3001 | 0.4385880694
-420.4408 | 0.4273382376
-425.4394 | 0.4160754453
-430.386 | 0.4047985652
-435.2625 | 0.3935062741
-440.4092 | 0.3821975554
-445.804 | 0.3708715928
-450.8646 | 0.3595274954
-456.1794 | 0.3481642618
-461.5202 | 0.3367811053
-466.7689 | 0.3253773223
-472.5779 | 0.3139521282
-478.0448 | 0.3025049217
-483.5036 | 0.2910354481
-488.6803 | 0.2795437332
-494.5754 | 0.2680301801
-499.9522 | 0.2564951032
-505.7512 | 0.2449387215
-511.2821 | 0.2333615924
-517.0351 | 0.221764504
-522.9161 | 0.2101483857
-528.443 | 0.198514276
-533.8438 | 0.1868636197
-539.6569 | 0.1751977237
-545.0957 | 0.1635178547
-550.8187 | 0.1518255986
-556.5396 | 0.1401224408
-562.1165 | 0.1284102359
-567.5314 | 0.1166908035
-573.3264 | 0.1049655346
-578.5591 | 0.0932359634
-583.7598 | 0.0815037097
-589.3187 | 0.0697704056
-594.5334 | 0.0580376812
-599.8282 | 0.0463069674
-605.0849 | 0.0345796453
-610.5738 | 0.0228568869
-615.5383 | 0.0111397168
-620.651 | -0.0005707608
-625.8797 | -0.012273585
-630.5662 | -0.0239680482
-635.5648 | -0.0356535852
-640.4573 | -0.0473294094
-645.566 | -0.0589950612
-650.2204 | -0.0706503247
-655.189 | -0.0822946795
-660.2416 | -0.0939278898
-664.806 | -0.1055500104
-669.4504 | -0.1171610845
-674.2529 | -0.1287611415
-679.1955 | -0.140350415
-683.6678 | -0.1519291043
-688.4783 | -0.1634973478
-693.3949 | -0.1750553163
-697.8972 | -0.1866034522
-702.6897 | -0.1981421907
-707.9304 | -0.2096716905
-712.5828 | -0.221192239
-717.2453 | -0.2327039859
-721.9477 | -0.2442072269
-726.6602 | -0.2557022628
-731.5807 | -0.2671891019
-736.4233 | -0.2786677877
-741.4179 | -0.2901384571
-745.9622 | -0.3016012173
-750.9088 | -0.3130560395
-755.9774 | -0.324502795
-760.4698 | -0.3359413656
-765.4504 | -0.3473716997
-770.3369 | -0.3587936314
-775.0654 | -0.3702069427
-780.154 | -0.3816113214
-784.8945 | -0.3930063993
-789.4248 | -0.4043919796
-794.4014 | -0.4157676989
-798.9878 | -0.4271329885
-803.8804 | -0.4384873813
-808.6028 | -0.4498304674
-813.1752 | -0.461161691
-817.8796 | -0.4724804171
-822.5321 | -0.483785912
-826.9564 | -0.4950774023
-831.4147 | -0.5063543013
-835.9551 | -0.5176158684
-840.4174 | -0.5288610818
-844.9537 | -0.5400890746
-849.322 | -0.5512992528
-853.7103 | -0.5624907879
-857.7364 | -0.5736627042
-861.9946 | -0.5848140039
-866.4029 | -0.5959436484
-870.3349 | -0.6070507992
-874.267 | -0.6181346362
-878.151 | -0.6291943815
-882.0671 | -0.6402291625
-885.889 | -0.6512378946
-889.4009 | -0.662219593
-892.9767 | -0.6731733878
-896.6046 | -0.684098537
-900.4026 | -0.694994396
-903.9204 | -0.7058604338
-907.0821 | -0.7166958504
-910.3638 | -0.7274997648
-913.4754 | -0.7382717077
-916.8872 | -0.7490112972
-920.1549 | -0.7597180739
-923.1504 | -0.7703916315
-925.9639 | -0.781031379
-928.9515 | -0.7916368802
-932.0431 | -0.8022080768
-934.6344 | -0.8127447446
-937.618 | -0.8232465323
-940.5175 | -0.8337130023
-943.375 | -0.8441441929
-945.5861 | -0.8545405098
-948.3976 | -0.8649021293
-951.141 | -0.8752288744
-953.9405 | -0.885520894
-956.6219 | -0.895778779
-959.1912 | -0.9060028121
-961.9126 | -0.9161929373
-964.7281 | -0.9263492258
-967.1673 | -0.9364719134
-969.6987 | -0.9465611972
-972.33 | -0.9566171025
-974.9334 | -0.9666394782
-977.5507 | -0.9766280067
-979.942 | -0.986582535
-982.5033 | -0.9965029603
-984.9746 | -1.006389
-987.3939 | -1.016239
-989.8471 | -1.026054
-992.3124 | -1.035833
-994.6196 | -1.045577
-996.8708 | -1.055283
-999.0259 | -1.064953
-1001.381 | -1.074586
-1003.184 | -1.084181
-1005.275 | -1.093738
-1007.35 | -1.103256
-1009.353 | -1.112733
-1011.266 | -1.122171
-1013.519 | -1.131568
-1015.346 | -1.140922
-1017.031 | -1.150234
-1019.168 | -1.159502
-1021.033 | -1.168726
-1022.888 | -1.177906
-1024.719 | -1.187041
-1027.022 | -1.196132
-1029.034 | -1.205179
-1031.087 | -1.214181
-1033.576 | -1.223142
-1036.043 | -1.232059
-1038.294 | -1.240933
-1041.246 | -1.249762
-1044.504 | -1.258546829
-1048.157 | -1.267286
-1051.709 | -1.275979407
-1056.102 | -1.284625
-1060.726 | -1.293223
-1065.895 | -1.30177
-1071.662 | -1.310267
-1077.955 | -1.318713
-1084.945 | -1.327107
-1092.731 | -1.335446
-1101.253 | -1.343732
-1110.904 | -1.351966
-1121.376 | -1.360145867
-1133.294 | -1.368270702
-1146.197 | -1.376339
-1160.298 | -1.384349619
-1176.352 | -1.392302
-1193.781 | -1.400197
-1212.647 | -1.408034
-1233.724 | -1.415814
-1256.542 | -1.423539
-1282.161 | -1.431211
-1309.712 | -1.43883
-1339.693 | -1.446398
-1372.268 | -1.453916
-1408.611 | -1.461385
-1447.437 | -1.468805
-1489.923 | -1.476175
-1536.029 | -1.483495
-1586.175 | -1.490764
-1640.302 | -1.497979
-1699.104 | -1.50514
-1762.729 | -1.512241
-1830.989 | -1.51928
-1904.065 | -1.526255
-1982.972 | -1.533163
-2067.7 | -1.54
-2158.191 | -1.546766
-2254.375 | -1.553458
-2356.777 | -1.560077
-2464.835 | -1.566623
-2578.986 | -1.573098
-2697.75 | -1.579504772
-2822.331 | -1.585848
-2953.033 | -1.592133
-3088.299 | -1.598365
-3228.758 | -1.60455
-3373.824 | -1.610693
-3523.134 | -1.616799
-3676.227 | -1.622869
-3832.815 | -1.628905
-3992.322 | -1.634905
-4154.894 | -1.640869148
-4319.948 | -1.646793
-4487.527 | -1.652673
-4656.449 | -1.658507
-4827.801 | -1.664292
-5000.174 | -1.670023
-5174.047 | -1.675695
-5348.64 | -1.681302
-5522.998 | -1.68684
-5697.153 | -1.692304
-5872.176 | -1.69769
-6047.577 | -1.702994
-6222.985 | -1.708214
-6396.963 | -1.713348
-6570.157 | -1.718398
-6743.746 | -1.723365
-6916.766 | -1.728249522
-7088.325 | -1.73305
-7258.936 | -1.737765
-7428.266 | -1.742395
-7595.051 | -1.746941
-7760.787 | -1.751407
-7926.391 | -1.755794
-8092.309 | -1.760106
-8257.423 | -1.764345
-8422.243 | -1.768511
-8586.817 | -1.772609
-8748.615 | -1.776641
-8905.671 | -1.780609
-9060.936 | -1.784516
-9217.857 | -1.788363
-9375.649 | -1.792151
-9531.977 | -1.795881
-9687.596 | -1.799554
-9842.166 | -1.80317
-9994.035 | -1.80673
-10144.34 | -1.810235
-10294.06 | -1.813684
-10439.8 | -1.817078
-10583.33 | -1.820416
-10728.35 | -1.823698
-10874.72 | -1.826922
-11020.34 | -1.830086403
-11161.34 | -1.833191
-11298.73 | -1.836233
-11432.75 | -1.839213
-11564.08 | -1.842128
-11695.58 | -1.844977
-11828.65 | -1.84776
-11959.06 | -1.850473
-12082.92 | -1.853117
-12201.74 | -1.85569
-12318.96 | -1.858192
-12434.68 | -1.860621
-12547.54 | -1.862977
-12658.76 | -1.865258
-12767.54 | -1.867464
-12873.61 | -1.869594
-12974.86 | -1.871647
-13070.6 | -1.873624
-13162.37 | -1.875524
-13249.71 | -1.877347
-13334.4 | -1.879094
-13416.23 | -1.880764
-13495.76 | -1.882357
-13572.18 | -1.883873
-13646.53 | -1.885314
-13717.34 | -1.88668
-13783.78 | -1.887971
-13845.6 | -1.889188
-13903.34 | -1.890332
-13956.29 | -1.891402
-14005.7 | -1.892399972
-14051.16 | -1.893325
-14093.43 | -1.894179
-14132.04 | -1.894961
-14167.1 | -1.895672
-14198.32 | -1.896312
-14226.45 | -1.896883
-14250.98 | -1.897384
-14271.95 | -1.897817052
-14289.89 | -1.898181
-14303.35 | -1.898477
-14313.5 | -1.898705
-14319.93 | -1.898865
-14323.15 | -1.898957
-14322.92 | -1.898981
-14318.76 | -1.898938
-14310.62 | -1.898827
-14299.44 | -1.898648
-14284.46 | -1.898401
-14266.04 | -1.898087161
-14243.97 | -1.897705
-14218.16 | -1.897254874
-14188.94 | -1.896736
-14155.85 | -1.896149
-14119.41 | -1.895492
-14079.43 | -1.894765772
-14035.97 | -1.893969
-13988.63 | -1.893102
-13937.34 | -1.892164
-13881.71 | -1.891155
-13822.27 | -1.890076
-13758.7 | -1.888925
-13692.03 | -1.887702
-13621.3 | -1.886408
-13547.47 | -1.885042
-13470.18 | -1.883602537
-13390.38 | -1.882091
-13307.82 | -1.880505
-13222.12 | -1.878845
-13133.2 | -1.877112
-13040.36 | -1.875305
-12942.67 | -1.873427
-12840.58 | -1.871475
-12735.12 | -1.869451014
-12626.81 | -1.867354
-12516.02 | -1.86518513
-12403.51 | -1.862945
-12289.25 | -1.860633
-12172.83 | -1.858251
-12051.72 | -1.855799
-11926.27 | -1.853277
-11796.85 | -1.850686
-11665.79 | -1.848026
-11531.58 | -1.845296
-11396.2 | -1.842498
-11262.71 | -1.839631
-11130.12 | -1.836695064
-10992.7 | -1.833691
-10848.27 | -1.830619
-10699 | -1.827478
-10546.34 | -1.82427
-10390.27 | -1.820995
-10233.98 | -1.817653
-10082.71 | -1.814243
-9933.522 | -1.810766
-9778.217 | -1.807221
-9615.064 | -1.803608
-9448.771 | -1.799925588
-9283.597 | -1.796175
-9120.787 | -1.792356
-8957.982 | -1.78847
-8793.478 | -1.784518
-8624.693 | -1.780498
-8451.292 | -1.776412
-8277.29 | -1.772258
-8103.321 | -1.768037
-7928.762 | -1.763749
-7754.222 | -1.759394
-7580.177 | -1.754974379
-7404.888 | -1.750488644
-7227.489 | -1.745937
-7049.517 | -1.741318
-6871.472 | -1.736632325
-6692.351 | -1.73188
-6512.745 | -1.727064
-6334.269 | -1.722183
-6155.231 | -1.717242
-5974.986 | -1.712241
-5795.584 | -1.707178
-5616.533 | -1.702051
-5437.592 | -1.69686
-5257.862 | -1.691603
-5078.149 | -1.68628
-4899.086 | -1.68089
-4720.987 | -1.675434
-4543.713 | -1.669910891
-4366.382 | -1.66432203
-4189.284 | -1.6586674
-4013.075 | -1.652948
-3837.833 | -1.647166
-3663.004 | -1.641321253
-3489.4 | -1.635412076
-3317.162 | -1.629437
-3146.54 | -1.623395
-2978.432 | -1.61729
-2812.132 | -1.611123
-2648.308 | -1.604897256
-2486.184 | -1.598613
-2326.971 | -1.592272
-2170.56 | -1.585877
-2017.768 | -1.57943
-1868.598 | -1.572933
-1723.605 | -1.566388
-1582.96 | -1.559795
-1446.581 | -1.553157
-1315.204 | -1.546474
-1188.711 | -1.539743
-1067.54 | -1.532964
-952.9619 | -1.526133
-844.1273 | -1.519246
-742.1342 | -1.512298
-646.8787 | -1.505280996
-557.9043 | -1.498189
-475.8256 | -1.491016
-400.8186 | -1.483754
-333.0033 | -1.476397
-271.6934 | -1.46894
-217.5932 | -1.461382
-170.1546 | -1.453723
-129.0332 | -1.44597
-93.53068 | -1.438132
-63.66313 | -1.430225
-38.74216 | -1.422267
-17.54913 | -1.414276
-0.0500260352 | -1.40627
14.51155 | -1.398265
26.56783 | -1.390271
37.06729 | -1.382296
45.40363 | -1.374340878
52.93355 | -1.366404
59.72308 | -1.358478944
65.68418 | -1.350556
70.78084 | -1.342625
75.67538 | -1.334672
80.73001 | -1.326683
84.99623 | -1.318647
89.41453 | -1.310552
93.69076 | -1.302388
97.37468 | -1.294144291
101.3968 | -1.285812
105.3868 | -1.277384
109.3249 | -1.268858
112.8227 | -1.26023
116.0984 | -1.251502
119.5742 | -1.242676
122.936 | -1.233755
126.4918 | -1.224743
129.4794 | -1.215643525
132.2448 | -1.206465
135.2244 | -1.197215
138.1419 | -1.1879
140.9974 | -1.178528
143.2906 | -1.169107
146.2621 | -1.159645
148.4773 | -1.150147817
151.1507 | -1.140622
153.652 | -1.131072
155.9412 | -1.121504
158.1943 | -1.11192
160.9458 | -1.102324
163.1269 | -1.092718
165.5041 | -1.083102
167.9614 | -1.073478
170.3306 | -1.063845
172.96 | -1.054201
175.4553 | -1.044546
177.6705 | -1.034877
180.562 | -1.025192
183.4455 | -1.015487
185.9748 | -1.005759
188.9423 | -0.9960064695
192.0399 | -0.9862246222
195.0655 | -0.9764104943
198.3492 | -0.9665607899
201.695 | -0.9566727229
204.7145 | -0.9467441002
208.3824 | -0.9367727456
211.9203 | -0.9267563952
215.5682 | -0.9166936038
219.122 | -0.906583299
223.1461 | -0.8964242979
226.8461 | -0.8862156337
230.8041 | -0.8759568179
234.9783 | -0.8656473369
239.0764 | -0.8552869182
243.3386 | -0.8448763099
247.2487 | -0.8344163115
251.633 | -0.8239079683
255.8972 | -0.8133529435
260.2895 | -0.8027528474
264.6878 | -0.7921090473
269.4242 | -0.7814231684
273.7285 | -0.7706970596
278.3309 | -0.7599324527
282.8472 | -0.7491311334
287.2275 | -0.7382949769
292.3782 | -0.7274258977
297.0486 | -0.71652581
301.699 | -0.7055966893
306.5495 | -0.6946404448
311.1859 | -0.6836589569
316.0485 | -0.6726543669
320.5468 | -0.6616286554
325.3393 | -0.6505836335
329.9877 | -0.6395211427
334.6742 | -0.6284426359
339.4347 | -0.617349554
344.4973 | -0.6062435304
349.0737 | -0.5951259422
353.8061 | -0.5839978691
358.4125 | -0.5728601936
363.0009 | -0.561713771
367.6293 | -0.5505594174
372.4278 | -0.5393975601
377.0782 | -0.5282284361
381.8687 | -0.5170519623
386.6152 | -0.5058680233
391.5158 | -0.4946765414
396.1282 | -0.483477304
400.8126 | -0.472269758
405.8612 | -0.4610528998
410.6757 | -0.4498259288
415.3001 | -0.4385880694
420.4408 | -0.4273382376
425.4394 | -0.4160754453
430.386 | -0.4047985652
435.2625 | -0.3935062741
440.4092 | -0.3821975554
445.804 | -0.3708715928
450.8646 | -0.3595274954
456.1794 | -0.3481642618
461.5202 | -0.3367811053
466.7689 | -0.3253773223
472.5779 | -0.3139521282
478.0448 | -0.3025049217
483.5036 | -0.2910354481
488.6803 | -0.2795437332
494.5754 | -0.2680301801
499.9522 | -0.2564951032
505.7512 | -0.2449387215
511.2821 | -0.2333615924
517.0351 | -0.221764504
522.9161 | -0.2101483857
528.443 | -0.198514276
533.8438 | -0.1868636197
539.6569 | -0.1751977237
545.0957 | -0.1635178547
550.8187 | -0.1518255986
556.5396 | -0.1401224408
562.1165 | -0.1284102359
567.5314 | -0.1166908035
573.3264 | -0.1049655346
578.5591 | -0.0932359634
583.7598 | -0.0815037097
589.3187 | -0.0697704056
594.5334 | -0.0580376812
599.8282 | -0.0463069674
605.0849 | -0.0345796453
610.5738 | -0.0228568869
615.5383 | -0.0111397168