## Sheet1
122.4846 | -0.0009351707
122.7654 | 0.0015165791
123.1352 | 0.0039683214
123.5521 | 0.0064206278
123.957 | 0.0088732889
124.3131 | 0.0113257224
124.6272 | 0.0137773427
124.921 | 0.0162281593
125.3025 | 0.0186783567
125.7555 | 0.0211281227
126.0587 | 0.0235774488
126.3693 | 0.0260256361
126.7022 | 0.0284730825
127.0874 | 0.0309200227
127.4759 | 0.0333657474
127.7764 | 0.0358104393
128.0968 | 0.0382536479
128.4585 | 0.040695426
128.9023 | 0.0431357135
129.1972 | 0.0455735802
129.5351 | 0.0480093762
129.7638 | 0.0504430274
130.1006 | 0.0528739726
130.4575 | 0.0553028304
130.7677 | 0.0577301166
131.0901 | 0.0601553698
131.405 | 0.0625780007
131.73 | 0.0649980213
132.0907 | 0.0674158836
132.3306 | 0.069831319
132.6658 | 0.0722437624
133.0352 | 0.0746531516
133.2964 | 0.0770596039
133.6115 | 0.0794630895
133.9163 | 0.0818636055
134.2163 | 0.0842608088
134.5762 | 0.0866546295
134.9127 | 0.0890456515
135.234 | 0.0914337943
135.5821 | 0.0938185489
135.7995 | 0.09620016
136.0883 | 0.0985785428
136.4101 | 0.1009533549
136.6478 | 0.1033248704
136.9923 | 0.1056924405
137.2367 | 0.1080558495
137.5024 | 0.1104154209
137.7381 | 0.1127703463
138.0934 | 0.1151205032
138.413 | 0.1174664264
138.6616 | 0.1198075918
138.9275 | 0.1221439321
139.2811 | 0.1244755526
139.5248 | 0.1268026724
139.8221 | 0.1291255426
140.1362 | 0.1314440841
140.3993 | 0.1337579228
140.6613 | 0.1360662634
140.8608 | 0.1383698798
141.1516 | 0.14066857
141.4653 | 0.1429613756
141.6754 | 0.145248939
141.8474 | 0.1475309178
142.1604 | 0.1498071034
142.4176 | 0.1520781314
142.6084 | 0.1543436476
142.8476 | 0.1566036604
143.0847 | 0.1588579983
143.3703 | 0.1611061512
143.6336 | 0.1633480029
143.8614 | 0.1655834269
144.1067 | 0.1678126536
144.3056 | 0.1700357419
144.5372 | 0.1722524016
144.8003 | 0.1744625602
145.0388 | 0.1766659618
145.1352 | 0.1788624679
145.3562 | 0.1810522414
145.5677 | 0.1832354074
145.7908 | 0.1854122499
145.9827 | 0.1875826197
146.1405 | 0.1897461815
146.35 | 0.1919025173
146.5269 | 0.1940510733
146.7373 | 0.1961921837
146.9052 | 0.198326163
147.1095 | 0.2004527468
147.3241 | 0.2025719492
147.4362 | 0.2046836322
147.5961 | 0.2067877604
147.8049 | 0.2088842273
147.966 | 0.2109726647
148.0753 | 0.2130534964
148.2012 | 0.2151273367
148.4092 | 0.2171941932
148.5415 | 0.2192533598
148.6974 | 0.2213039216
148.8606 | 0.2233454941
148.9414 | 0.2253786186
149.0785 | 0.2274032997
149.1658 | 0.2294188573
149.2984 | 0.2314257691
149.4169 | 0.2334241145
149.4525 | 0.235413366
149.5697 | 0.2373937878
149.7215 | 0.2393652068
149.6847 | 0.2413274665
149.7863 | 0.2432809141
149.8489 | 0.2452251879
149.914 | 0.2471599742
150.0094 | 0.2490857974
150.0557 | 0.2510023174
150.1411 | 0.2529090531
150.2118 | 0.2548063578
150.2923 | 0.2566937578
150.3099 | 0.2585709567
150.2087 | 0.2604381043
150.2838 | 0.2622950998
150.2695 | 0.2641420548
150.2846 | 0.2659795388
150.3082 | 0.2678075104
150.3038 | 0.2696249054
150.3236 | 0.2714315318
150.2228 | 0.2732275525
150.2288 | 0.2750132905
150.2116 | 0.2767888569
150.1875 | 0.2785538777
150.1662 | 0.2803089037
150.1412 | 0.2820540792
150.1154 | 0.2837892901
150.1514 | 0.285514234
150.1218 | 0.2872284169
150.0353 | 0.2889316006
149.8615 | 0.2906233438
149.735 | 0.2923039711
149.6408 | 0.2939734292
149.5431 | 0.2956317682
149.4788 | 0.2972792248
149.3737 | 0.2989154865
149.3083 | 0.3005405834
149.2064 | 0.3021546316
149.0872 | 0.3037571822
148.9587 | 0.3053481027
148.7538 | 0.3069274545
148.5541 | 0.3084948365
148.4045 | 0.3100506019
148.2291 | 0.3115945609
148.0679 | 0.3131264987
147.8741 | 0.3146465536
147.7295 | 0.3161543292
147.5068 | 0.3176497507
147.2876 | 0.3191338638
147.0774 | 0.320606912
146.8343 | 0.3220681004
146.637 | 0.3235171335
146.3884 | 0.324953447
146.2285 | 0.3263774722
146.0693 | 0.3277893936
145.8055 | 0.3291882945
145.611 | 0.330574501
145.3473 | 0.3319488522
145.0224 | 0.3333112022
144.731 | 0.3346611946
144.4209 | 0.33599898
144.1855 | 0.337323738
143.9263 | 0.3386354744
143.6481 | 0.3399343257
143.342 | 0.3412202375
142.9754 | 0.3424939064
142.7147 | 0.343754536
142.3439 | 0.3450026001
141.9868 | 0.3462380377
141.7079 | 0.3474597587
141.3785 | 0.3486686641
141.0503 | 0.3498642833
140.6099 | 0.3510462644
140.291 | 0.3522149604
139.9037 | 0.3533702705
139.4428 | 0.3545128335
139.1106 | 0.355642392
138.7253 | 0.3567592435
138.2207 | 0.3578637376
137.831 | 0.3589547207
137.3758 | 0.3600317087
136.9855 | 0.3610951946
136.4847 | 0.3621449368
136.0238 | 0.3631807116
135.6303 | 0.3642026489
135.1683 | 0.365210437
134.7458 | 0.3662046247
134.2425 | 0.3671853519
133.7771 | 0.3681524134
133.3059 | 0.3691056729
132.7782 | 0.370044553
132.1959 | 0.3709695155
131.7241 | 0.3718805018
131.1819 | 0.372776822
130.6107 | 0.3736592004
130.1094 | 0.3745280568
129.5516 | 0.3753829733
128.9572 | 0.376224018
128.351 | 0.377051036
127.8548 | 0.3778642717
127.2117 | 0.378663518
126.5968 | 0.3794485734
126.0387 | 0.380219639
125.4524 | 0.3809758147
124.8147 | 0.3817170837
124.1037 | 0.3824441661
123.498 | 0.3831570146
122.9066 | 0.3838554286
122.2165 | 0.3845390667
121.5257 | 0.385208189
120.9015 | 0.3858627839
120.2316 | 0.3865029713
119.6074 | 0.3871289695
118.9388 | 0.3877399976
118.1651 | 0.3883365393
117.5339 | 0.3889185526
116.7661 | 0.3894855906
116.0338 | 0.3900378447
115.3456 | 0.3905751598
114.6784 | 0.3910974312
113.9223 | 0.3916046565
113.15 | 0.3920970621
112.3632 | 0.3925748585
111.6415 | 0.393038377
110.834 | 0.3934872923
110.1075 | 0.3939211485
109.3069 | 0.3943405978
108.5052 | 0.3947457571
107.6746 | 0.3951360882
106.8871 | 0.3955116923
106.0683 | 0.3958722443
105.3367 | 0.3962183933
104.4807 | 0.3965502625
103.5907 | 0.3968668056
102.7824 | 0.3971688115
101.9648 | 0.3974565285
101.0938 | 0.3977291204
100.2239 | 0.3979864524
99.3458 | 0.398228479
98.54131 | 0.3984555358
97.65835 | 0.3986670457
96.70484 | 0.3988626366
95.75154 | 0.399043158
94.85806 | 0.3992085839
93.98233 | 0.3993585112
93.09938 | 0.3994932368
92.17142 | 0.3996127498
91.10866 | 0.3997173408
90.15835 | 0.3998071546
89.24192 | 0.3998817727
88.29122 | 0.3999417338
87.39463 | 0.39998695
86.40663 | 0.4000173498
85.43412 | 0.4000329448
84.51122 | 0.4000334713
83.5373 | 0.400018744
82.5474 | 0.3999880979
81.60051 | 0.3999418181
80.56892 | 0.3998805326
79.59351 | 0.3998039856
78.63627 | 0.3997122108
77.61973 | 0.3996055462
76.65623 | 0.3994836915
75.64423 | 0.3993466573
74.62745 | 0.3991949191
73.58813 | 0.39902834
72.5189 | 0.3988469172
71.46183 | 0.3986508949
70.47624 | 0.398440085
69.4083 | 0.3982144442
68.38093 | 0.3979738308
67.37597 | 0.3977176468
66.24875 | 0.3974460101
65.29676 | 0.3971593278
64.21993 | 0.3968579295
63.15797 | 0.3965416753
62.14097 | 0.3962102315
61.07065 | 0.3958637118
60.05006 | 0.3955023313
58.88448 | 0.3951260239
57.77835 | 0.3947348134
56.72003 | 0.3943294271
55.62592 | 0.3939095998
54.48104 | 0.3934744161
53.44268 | 0.3930239732
52.35481 | 0.3925586266
51.33915 | 0.3920785196
50.22779 | 0.3915839718
49.13895 | 0.3910745905
47.96988 | 0.390550363
46.84571 | 0.3900108638
45.76435 | 0.3894552484
44.57088268 | 0.3888844403
43.38182 | 0.3882995402
42.39156 | 0.3877003478
41.31573 | 0.387086932
40.25689 | 0.3864593938
39.20177 | 0.3858175011
38.03511 | 0.3851612995
36.98192 | 0.3844899438
35.79167 | 0.383803892
34.78487 | 0.3831045182
33.64964 | 0.382391632
32.51563 | 0.3816646182
31.38758 | 0.380923138
30.18245 | 0.3801672966
29.11542 | 0.379397397
27.99333 | 0.3786129621
26.9753 | 0.3778137587
25.83922 | 0.377
24.69841 | 0.3761712486
23.5444 | 0.375327762
22.4466 | 0.3744707371
21.30648 | 0.3736000812
20.18341 | 0.3727151654
19.06984 | 0.3718162484
17.881 | 0.3709030689
16.82469 | 0.3699755007
15.68516 | 0.369033906
14.66137 | 0.368078641
13.52093 | 0.3671099678
12.39651 | 0.3661276362
11.25384 | 0.3651314956
10.17024 | 0.3641215767
9.09764 | 0.3630981536
7.990833 | 0.3620611286
6.910426 | 0.3610105407
5.840111 | 0.3599459956
4.74834 | 0.3588673732
3.694566 | 0.3577757626
2.667265 | 0.3566706239
1.577037 | 0.3555515729
0.3804106298 | 0.3544198069
-0.6517221 | 0.3532751614
-1.725033 | 0.3521174745
-2.762622 | 0.3509470315
-3.797541 | 0.3497633466
-4.901846 | 0.348565982
-6.013559 | 0.3473550494
-7.067794 | 0.3461305215
-8.162436 | 0.3448928566
-9.172986 | 0.3436426252
-10.15027 | 0.3423793778
-11.22457 | 0.3411035029
-12.33456 | 0.3398150918
-13.39704 | 0.3385133192
-14.40039 | 0.3371983133
-15.39661 | 0.3358704511
-16.51754 | 0.3345299175
-17.52245 | 0.3331769681
-18.61893 | 0.3318116205
-19.59094 | 0.330434092
-20.62397 | 0.329044532
-21.65716 | 0.3276427599
-22.63528 | 0.3262288
-23.66443 | 0.324802107
-24.6977 | 0.3233622261
-25.70785 | 0.3219094517
-26.78791 | 0.3204441766
-27.69218 | 0.3189670173
-28.71948 | 0.3174776684
-29.65758 | 0.3159760899
-30.62563132 | 0.3144628829
-31.64674 | 0.3129383004
-32.57056 | 0.3114023153
-33.47029 | 0.3098545907
-34.50343 | 0.3082951814
-35.4792 | 0.306724945
-36.37358 | 0.3051439491
-37.36511 | 0.3035514664
-38.2784 | 0.3019480457
-39.157 | 0.3003335221
-40.12271 | 0.298707429
-40.98631 | 0.297070034
-41.98635754 | 0.2954211095
-42.83476 | 0.2937607349
-43.73159 | 0.292089147
-44.74579 | 0.2904061323
-45.674 | 0.2887123097
-46.44632 | 0.2870080406
-47.30414 | 0.285292764
-48.22402 | 0.2835661349
-49.1078 | 0.281828276
-49.96956 | 0.2800799099
-50.80058 | 0.2783216096
-51.69081 | 0.2765536343
-52.62693 | 0.2747759124
-53.40437 | 0.2729880906
-54.22573 | 0.2711896493
-55.07712 | 0.2693805631
-55.88548 | 0.267560827
-56.78444 | 0.2657307637
-57.64959 | 0.2638909992
-58.49154 | 0.2620411991
-59.26381 | 0.2601819693
-60.0045 | 0.2583132634
-60.8041 | 0.2564343395
-61.66087 | 0.2545458865
-62.41351 | 0.2526486995
-63.15518 | 0.2507421085
-63.90722 | 0.2488256685
-64.69004 | 0.2469000202
-65.42582 | 0.2449648125
-66.25983 | 0.2430200229
-67.03463 | 0.2410664551
-67.77094 | 0.2391042356
-68.56867 | 0.2371330263
-69.30017 | 0.2351531215
-70.07954 | 0.2331644349
-70.80028 | 0.2311668058
-71.46286 | 0.2291603507
-72.22264 | 0.2271447424
-72.9573 | 0.2251205336
-73.60693 | 0.2230881816
-74.35193 | 0.2210470418
-75.03017358 | 0.2189973225
-75.75222 | 0.2169389909
-76.45022 | 0.21487194
-77.12723 | 0.2127967703
-77.94541 | 0.2107137331
-78.6099 | 0.2086226803
-79.23842 | 0.20652389
-79.88078 | 0.2044174938
-80.56157 | 0.2023030404
-81.15506 | 0.2001808202
-81.82241 | 0.1980512379
-82.47734 | 0.1959143237
-83.03718 | 0.1937699773
-83.669 | 0.1916182525
-84.32125 | 0.1894590657
-84.9884 | 0.1872926403
-85.61629 | 0.1851191291
-86.34636 | 0.1829384079
-86.88931 | 0.1807506461
-87.44568 | 0.1785558082
-88.10736 | 0.1763541979
-88.70018 | 0.1741459306
-89.28737 | 0.1719307001
-89.96224 | 0.1697087282
-90.5554 | 0.1674803679
-91.09153 | 0.1652452531
-91.72192 | 0.1630033955
-92.23014 | 0.1607557641
-92.77674 | 0.1585022073
-93.37419 | 0.1562422249
-93.95231 | 0.1539763466
-94.58967 | 0.1517048154
-95.15438 | 0.1494273135
-95.66154 | 0.1471438643
-96.20427 | 0.1448554109
-96.79183 | 0.1425620204
-97.32492 | 0.1402634311
-97.89305 | 0.1379599792
-98.39647 | 0.1356516992
-98.82586 | 0.1333382452
-99.37606 | 0.1310202097
-99.80757 | 0.1286978598
-100.363 | 0.1263704753
-100.8754 | 0.1240381888
-101.3815 | 0.1217009919
-101.8181 | 0.119359025
-102.3504 | 0.117012018
-102.7723 | 0.1146602051
-103.2266 | 0.1123042529
-103.7577 | 0.1099440868
-104.2466 | 0.1075798477
-104.7588 | 0.1052112923
-105.2356 | 0.1028387291
-105.6642 | 0.1004629842
-106.1155 | 0.0980843176
-106.7097 | 0.0957024578
-107.0253 | 0.0933168733
-107.5001 | 0.0909278285
-108.1028 | 0.0885357821
-108.4461 | 0.0861406109
-108.95 | 0.0837423023
-109.3523 | 0.0813410811
-109.7734 | 0.0789369471
-110.1906 | 0.0765296083
-110.5925 | 0.0741186209
-110.9946 | 0.0717047106
-111.4069 | 0.0692884788
-111.8794 | 0.0668694964
-112.3225 | 0.064447926
-112.7109 | 0.0620238954
-113.1226 | 0.05959761
-113.6092 | 0.0571692732
-114.0351 | 0.0547387026
-114.4093 | 0.0523063967
-114.7646 | 0.0498729913
-115.1678 | 0.0474382309
-115.5576 | 0.0450018371
-115.9792 | 0.042563655
-116.3346 | 0.0401234463
-116.8855 | 0.0376816814
-117.3019 | 0.0352383093
-117.6178 | 0.0327930066
-118.105 | 0.0303465978
-118.4283 | 0.0278993863
-118.8024 | 0.0254511634
-119.1747 | 0.0230019305
-119.4488 | 0.0205517867
-119.8367 | 0.0181008767
-120.3015 | 0.0156493499
-120.5786 | 0.0131970151
-121.0386 | 0.0107445484
-121.3229 | 0.008292092
-121.6959 | 0.0058394632
-122.104 | 0.0033872325
-122.4846 | 0.0009351707
-122.7654 | -0.0015165791
-123.1352 | -0.0039683214
-123.5521 | -0.0064206278
-123.957 | -0.0088732889
-124.3131 | -0.0113257224
-124.6272 | -0.0137773427
-124.921 | -0.0162281593
-125.3025 | -0.0186783567
-125.7555 | -0.0211281227
-126.0587 | -0.0235774488
-126.3693 | -0.0260256361
-126.7022 | -0.0284730825
-127.0874 | -0.0309200227
-127.4759 | -0.0333657474
-127.7764 | -0.0358104393
-128.0968 | -0.0382536479
-128.4585 | -0.040695426
-128.9023 | -0.0431357135
-129.1972 | -0.0455735802
-129.5351 | -0.0480093762
-129.7638 | -0.0504430274
-130.1006 | -0.0528739726
-130.4575 | -0.0553028304
-130.7677 | -0.0577301166
-131.0901 | -0.0601553698
-131.405 | -0.0625780007
-131.73 | -0.0649980213
-132.0907 | -0.0674158836
-132.3306 | -0.069831319
-132.6658 | -0.0722437624
-133.0352 | -0.0746531516
-133.2964 | -0.0770596039
-133.6115 | -0.0794630895
-133.9163 | -0.0818636055
-134.2163 | -0.0842608088
-134.5762 | -0.0866546295
-134.9127 | -0.0890456515
-135.234 | -0.0914337943
-135.5821 | -0.0938185489
-135.7995 | -0.09620016
-136.0883 | -0.0985785428
-136.4101 | -0.1009533549
-136.6478 | -0.1033248704
-136.9923 | -0.1056924405
-137.2367 | -0.1080558495
-137.5024 | -0.1104154209
-137.7381 | -0.1127703463
-138.0934 | -0.1151205032
-138.413 | -0.1174664264
-138.6616 | -0.1198075918
-138.9275 | -0.1221439321
-139.2811 | -0.1244755526
-139.5248 | -0.1268026724
-139.8221 | -0.1291255426
-140.1362 | -0.1314440841
-140.3993 | -0.1337579228
-140.6613 | -0.1360662634
-140.8608 | -0.1383698798
-141.1516 | -0.14066857
-141.4653 | -0.1429613756
-141.6754 | -0.145248939
-141.8474 | -0.1475309178
-142.1604 | -0.1498071034
-142.4176 | -0.1520781314
-142.6084 | -0.1543436476
-142.8476 | -0.1566036604
-143.0847 | -0.1588579983
-143.3703 | -0.1611061512
-143.6336 | -0.1633480029
-143.8614 | -0.1655834269
-144.1067 | -0.1678126536
-144.3056 | -0.1700357419
-144.5372 | -0.1722524016
-144.8003 | -0.1744625602
-145.0388 | -0.1766659618
-145.1352 | -0.1788624679
-145.3562 | -0.1810522414
-145.5677 | -0.1832354074
-145.7908 | -0.1854122499
-145.9827 | -0.1875826197
-146.1405 | -0.1897461815
-146.35 | -0.1919025173
-146.5269 | -0.1940510733
-146.7373 | -0.1961921837
-146.9052 | -0.198326163
-147.1095 | -0.2004527468
-147.3241 | -0.2025719492
-147.4362 | -0.2046836322
-147.5961 | -0.2067877604
-147.8049 | -0.2088842273
-147.966 | -0.2109726647
-148.0753 | -0.2130534964
-148.2012 | -0.2151273367
-148.4092 | -0.2171941932
-148.5415 | -0.2192533598
-148.6974 | -0.2213039216
-148.8606 | -0.2233454941
-148.9414 | -0.2253786186
-149.0785 | -0.2274032997
-149.1658 | -0.2294188573
-149.2984 | -0.2314257691
-149.4169 | -0.2334241145
-149.4525 | -0.235413366
-149.5697 | -0.2373937878
-149.7215 | -0.2393652068
-149.6847 | -0.2413274665
-149.7863 | -0.2432809141
-149.8489 | -0.2452251879
-149.914 | -0.2471599742
-150.0094 | -0.2490857974
-150.0557 | -0.2510023174
-150.1411 | -0.2529090531
-150.2118 | -0.2548063578
-150.2923 | -0.2566937578
-150.3099 | -0.2585709567
-150.2087 | -0.2604381043
-150.2838 | -0.2622950998
-150.2695 | -0.2641420548
-150.2846 | -0.2659795388
-150.3082 | -0.2678075104
-150.3038 | -0.2696249054
-150.3236 | -0.2714315318
-150.2228 | -0.2732275525
-150.2288 | -0.2750132905
-150.2116 | -0.2767888569
-150.1875 | -0.2785538777
-150.1662 | -0.2803089037
-150.1412 | -0.2820540792
-150.1154 | -0.2837892901
-150.1514 | -0.285514234
-150.1218 | -0.2872284169
-150.0353 | -0.2889316006
-149.8615 | -0.2906233438
-149.735 | -0.2923039711
-149.6408 | -0.2939734292
-149.5431 | -0.2956317682
-149.4788 | -0.2972792248
-149.3737 | -0.2989154865
-149.3083 | -0.3005405834
-149.2064 | -0.3021546316
-149.0872 | -0.3037571822
-148.9587 | -0.3053481027
-148.7538 | -0.3069274545
-148.5541 | -0.3084948365
-148.4045 | -0.3100506019
-148.2291 | -0.3115945609
-148.0679 | -0.3131264987
-147.8741 | -0.3146465536
-147.7295 | -0.3161543292
-147.5068 | -0.3176497507
-147.2876 | -0.3191338638
-147.0774 | -0.320606912
-146.8343 | -0.3220681004
-146.637 | -0.3235171335
-146.3884 | -0.324953447
-146.2285 | -0.3263774722
-146.0693 | -0.3277893936
-145.8055 | -0.3291882945
-145.611 | -0.330574501
-145.3473 | -0.3319488522
-145.0224 | -0.3333112022
-144.731 | -0.3346611946
-144.4209 | -0.33599898
-144.1855 | -0.337323738
-143.9263 | -0.3386354744
-143.6481 | -0.3399343257
-143.342 | -0.3412202375
-142.9754 | -0.3424939064
-142.7147 | -0.343754536
-142.3439 | -0.3450026001
-141.9868 | -0.3462380377
-141.7079 | -0.3474597587
-141.3785 | -0.3486686641
-141.0503 | -0.3498642833
-140.6099 | -0.3510462644
-140.291 | -0.3522149604
-139.9037 | -0.3533702705
-139.4428 | -0.3545128335
-139.1106 | -0.355642392
-138.7253 | -0.3567592435
-138.2207 | -0.3578637376
-137.831 | -0.3589547207
-137.3758 | -0.3600317087
-136.9855 | -0.3610951946
-136.4847 | -0.3621449368
-136.0238 | -0.3631807116
-135.6303 | -0.3642026489
-135.1683 | -0.365210437
-134.7458 | -0.3662046247
-134.2425 | -0.3671853519
-133.7771 | -0.3681524134
-133.3059 | -0.3691056729
-132.7782 | -0.370044553
-132.1959 | -0.3709695155
-131.7241 | -0.3718805018
-131.1819 | -0.372776822
-130.6107 | -0.3736592004
-130.1094 | -0.3745280568
-129.5516 | -0.3753829733
-128.9572 | -0.376224018
-128.351 | -0.377051036
-127.8548 | -0.3778642717
-127.2117 | -0.378663518
-126.5968 | -0.3794485734
-126.0387 | -0.380219639
-125.4524 | -0.3809758147
-124.8147 | -0.3817170837
-124.1037 | -0.3824441661
-123.498 | -0.3831570146
-122.9066 | -0.3838554286
-122.2165 | -0.3845390667
-121.5257 | -0.385208189
-120.9015 | -0.3858627839
-120.2316 | -0.3865029713
-119.6074 | -0.3871289695
-118.9388 | -0.3877399976
-118.1651 | -0.3883365393
-117.5339 | -0.3889185526
-116.7661 | -0.3894855906
-116.0338 | -0.3900378447
-115.3456 | -0.3905751598
-114.6784 | -0.3910974312
-113.9223 | -0.3916046565
-113.15 | -0.3920970621
-112.3632 | -0.3925748585
-111.6415 | -0.393038377
-110.834 | -0.3934872923
-110.1075 | -0.3939211485
-109.3069 | -0.3943405978
-108.5052 | -0.3947457571
-107.6746 | -0.3951360882
-106.8871 | -0.3955116923
-106.0683 | -0.3958722443
-105.3367 | -0.3962183933
-104.4807 | -0.3965502625
-103.5907 | -0.3968668056
-102.7824 | -0.3971688115
-101.9648 | -0.3974565285
-101.0938 | -0.3977291204
-100.2239 | -0.3979864524
-99.3458 | -0.398228479
-98.54131 | -0.3984555358
-97.65835 | -0.3986670457
-96.70484 | -0.3988626366
-95.75154 | -0.399043158
-94.85806 | -0.3992085839
-93.98233 | -0.3993585112
-93.09938 | -0.3994932368
-92.17142 | -0.3996127498
-91.10866 | -0.3997173408
-90.15835 | -0.3998071546
-89.24192 | -0.3998817727
-88.29122 | -0.3999417338
-87.39463 | -0.39998695
-86.40663 | -0.4000173498
-85.43412 | -0.4000329448
-84.51122 | -0.4000334713
-83.5373 | -0.400018744
-82.5474 | -0.3999880979
-81.60051 | -0.3999418181
-80.56892 | -0.3998805326
-79.59351 | -0.3998039856
-78.63627 | -0.3997122108
-77.61973 | -0.3996055462
-76.65623 | -0.3994836915
-75.64423 | -0.3993466573
-74.62745 | -0.3991949191
-73.58813 | -0.39902834
-72.5189 | -0.3988469172
-71.46183 | -0.3986508949
-70.47624 | -0.398440085
-69.4083 | -0.3982144442
-68.38093 | -0.3979738308
-67.37597 | -0.3977176468
-66.24875 | -0.3974460101
-65.29676 | -0.3971593278
-64.21993 | -0.3968579295
-63.15797 | -0.3965416753
-62.14097 | -0.3962102315
-61.07065 | -0.3958637118
-60.05006 | -0.3955023313
-58.88448 | -0.3951260239
-57.77835 | -0.3947348134
-56.72003 | -0.3943294271
-55.62592 | -0.3939095998
-54.48104 | -0.3934744161
-53.44268 | -0.3930239732
-52.35481 | -0.3925586266
-51.33915 | -0.3920785196
-50.22779 | -0.3915839718
-49.13895 | -0.3910745905
-47.96988 | -0.390550363
-46.84571 | -0.3900108638
-45.76435 | -0.3894552484
-44.57088268 | -0.3888844403
-43.38182 | -0.3882995402
-42.39156 | -0.3877003478
-41.31573 | -0.387086932
-40.25689 | -0.3864593938
-39.20177 | -0.3858175011
-38.03511 | -0.3851612995
-36.98192 | -0.3844899438
-35.79167 | -0.383803892
-34.78487 | -0.3831045182
-33.64964 | -0.382391632
-32.51563 | -0.3816646182
-31.38758 | -0.380923138
-30.18245 | -0.3801672966
-29.11542 | -0.379397397
-27.99333 | -0.3786129621
-26.9753 | -0.3778137587
-25.83922 | -0.377
-24.69841 | -0.3761712486
-23.5444 | -0.375327762
-22.4466 | -0.3744707371
-21.30648 | -0.3736000812
-20.18341 | -0.3727151654
-19.06984 | -0.3718162484
-17.881 | -0.3709030689
-16.82469 | -0.3699755007
-15.68516 | -0.369033906
-14.66137 | -0.368078641
-13.52093 | -0.3671099678
-12.39651 | -0.3661276362
-11.25384 | -0.3651314956
-10.17024 | -0.3641215767
-9.09764 | -0.3630981536
-7.990833 | -0.3620611286
-6.910426 | -0.3610105407
-5.840111 | -0.3599459956
-4.74834 | -0.3588673732
-3.694566 | -0.3577757626
-2.667265 | -0.3566706239
-1.577037 | -0.3555515729
-0.3804106298 | -0.3544198069
0.6517221 | -0.3532751614
1.725033 | -0.3521174745
2.762622 | -0.3509470315
3.797541 | -0.3497633466
4.901846 | -0.348565982
6.013559 | -0.3473550494
7.067794 | -0.3461305215
8.162436 | -0.3448928566
9.172986 | -0.3436426252
10.15027 | -0.3423793778
11.22457 | -0.3411035029
12.33456 | -0.3398150918
13.39704 | -0.3385133192
14.40039 | -0.3371983133
15.39661 | -0.3358704511
16.51754 | -0.3345299175
17.52245 | -0.3331769681
18.61893 | -0.3318116205
19.59094 | -0.330434092
20.62397 | -0.329044532
21.65716 | -0.3276427599
22.63528 | -0.3262288
23.66443 | -0.324802107
24.6977 | -0.3233622261
25.70785 | -0.3219094517
26.78791 | -0.3204441766
27.69218 | -0.3189670173
28.71948 | -0.3174776684
29.65758 | -0.3159760899
30.62563132 | -0.3144628829
31.64674 | -0.3129383004
32.57056 | -0.3114023153
33.47029 | -0.3098545907
34.50343 | -0.3082951814
35.4792 | -0.306724945
36.37358 | -0.3051439491
37.36511 | -0.3035514664
38.2784 | -0.3019480457
39.157 | -0.3003335221
40.12271 | -0.298707429
40.98631 | -0.297070034
41.98635754 | -0.2954211095
42.83476 | -0.2937607349
43.73159 | -0.292089147
44.74579 | -0.2904061323
45.674 | -0.2887123097
46.44632 | -0.2870080406
47.30414 | -0.285292764
48.22402 | -0.2835661349
49.1078 | -0.281828276
49.96956 | -0.2800799099
50.80058 | -0.2783216096
51.69081 | -0.2765536343
52.62693 | -0.2747759124
53.40437 | -0.2729880906
54.22573 | -0.2711896493
55.07712 | -0.2693805631
55.88548 | -0.267560827
56.78444 | -0.2657307637
57.64959 | -0.2638909992
58.49154 | -0.2620411991
59.26381 | -0.2601819693
60.0045 | -0.2583132634
60.8041 | -0.2564343395
61.66087 | -0.2545458865
62.41351 | -0.2526486995
63.15518 | -0.2507421085
63.90722 | -0.2488256685
64.69004 | -0.2469000202
65.42582 | -0.2449648125
66.25983 | -0.2430200229
67.03463 | -0.2410664551
67.77094 | -0.2391042356
68.56867 | -0.2371330263
69.30017 | -0.2351531215
70.07954 | -0.2331644349
70.80028 | -0.2311668058
71.46286 | -0.2291603507
72.22264 | -0.2271447424
72.9573 | -0.2251205336
73.60693 | -0.2230881816
74.35193 | -0.2210470418
75.03017358 | -0.2189973225
75.75222 | -0.2169389909
76.45022 | -0.21487194
77.12723 | -0.2127967703
77.94541 | -0.2107137331
78.6099 | -0.2086226803
79.23842 | -0.20652389
79.88078 | -0.2044174938
80.56157 | -0.2023030404
81.15506 | -0.2001808202
81.82241 | -0.1980512379
82.47734 | -0.1959143237
83.03718 | -0.1937699773
83.669 | -0.1916182525
84.32125 | -0.1894590657
84.9884 | -0.1872926403
85.61629 | -0.1851191291
86.34636 | -0.1829384079
86.88931 | -0.1807506461
87.44568 | -0.1785558082
88.10736 | -0.1763541979
88.70018 | -0.1741459306
89.28737 | -0.1719307001
89.96224 | -0.1697087282
90.5554 | -0.1674803679
91.09153 | -0.1652452531
91.72192 | -0.1630033955
92.23014 | -0.1607557641
92.77674 | -0.1585022073
93.37419 | -0.1562422249
93.95231 | -0.1539763466
94.58967 | -0.1517048154
95.15438 | -0.1494273135
95.66154 | -0.1471438643
96.20427 | -0.1448554109
96.79183 | -0.1425620204
97.32492 | -0.1402634311
97.89305 | -0.1379599792
98.39647 | -0.1356516992
98.82586 | -0.1333382452
99.37606 | -0.1310202097
99.80757 | -0.1286978598
100.363 | -0.1263704753
100.8754 | -0.1240381888
101.3815 | -0.1217009919
101.8181 | -0.119359025
102.3504 | -0.117012018
102.7723 | -0.1146602051
103.2266 | -0.1123042529
103.7577 | -0.1099440868
104.2466 | -0.1075798477
104.7588 | -0.1052112923
105.2356 | -0.1028387291
105.6642 | -0.1004629842
106.1155 | -0.0980843176
106.7097 | -0.0957024578
107.0253 | -0.0933168733
107.5001 | -0.0909278285
108.1028 | -0.0885357821
108.4461 | -0.0861406109
108.95 | -0.0837423023
109.3523 | -0.0813410811
109.7734 | -0.0789369471
110.1906 | -0.0765296083
110.5925 | -0.0741186209
110.9946 | -0.0717047106
111.4069 | -0.0692884788
111.8794 | -0.0668694964
112.3225 | -0.064447926
112.7109 | -0.0620238954
113.1226 | -0.05959761
113.6092 | -0.0571692732
114.0351 | -0.0547387026
114.4093 | -0.0523063967
114.7646 | -0.0498729913
115.1678 | -0.0474382309
115.5576 | -0.0450018371
115.9792 | -0.042563655
116.3346 | -0.0401234463
116.8855 | -0.0376816814
117.3019 | -0.0352383093
117.6178 | -0.0327930066
118.105 | -0.0303465978
118.4283 | -0.0278993863
118.8024 | -0.0254511634
119.1747 | -0.0230019305
119.4488 | -0.0205517867
119.8367 | -0.0181008767
120.3015 | -0.0156493499
120.5786 | -0.0131970151
121.0386 | -0.0107445484
121.3229 | -0.008292092
121.6959 | -0.0058394632
122.104 | -0.0033872325