## Sheet1
166.094 | -0.0009174269
166.7983 | 0.002753374
167.4038 | 0.0064240814
168.1246 | 0.0100945433
168.863 | 0.0137650271
169.4872 | 0.017434731
170.0622 | 0.0211029849
170.6899 | 0.0247707897
171.3386 | 0.0284379632
171.9486 | 0.0321033874
172.6633 | 0.0357674634
173.2938 | 0.0394309547
173.8646 | 0.0430934221
174.5038 | 0.0467547475
175.2301 | 0.0504141388
175.9654 | 0.0540705592
176.6218 | 0.057726022
177.1814 | 0.061379901
177.8515 | 0.0650300713
178.524 | 0.0686772331
179.1118 | 0.0723221622
179.7746 | 0.0759656273
180.4642 | 0.0796070888
181.0996 | 0.0832459795
181.8393 | 0.0868811645
182.4298 | 0.0905128215
183.0663 | 0.0941419153
183.7506 | 0.0977676643
184.3982 | 0.1013907114
185.0835 | 0.1050102768
185.7988 | 0.1086252416
186.3906 | 0.1122369416
187.0245 | 0.1158447899
187.7231 | 0.1194480693
188.3621 | 0.1230470621
188.9396 | 0.1266424546
189.5387 | 0.1302328762
190.1872 | 0.1338167825
190.7804 | 0.137395671
191.4872 | 0.1409699823
192.1551 | 0.1445393191
192.7678 | 0.1481035168
193.4283 | 0.1516630451
194.0852 | 0.1552181636
194.6251 | 0.1587667143
195.2344 | 0.1623079884
195.8429 | 0.1658436012
196.4817 | 0.1693736489
197.0957 | 0.1728971784
197.7497 | 0.1764135441
198.382 | 0.1799234111
198.9494 | 0.1834272339
199.5796 | 0.18692375
200.1691 | 0.190412622
200.7792 | 0.1938937384
201.2751 | 0.1973674285
201.8756 | 0.2008344192
202.3584 | 0.2042932197
202.9643 | 0.2077444787
203.5112 | 0.2111899366
204.0855 | 0.2146272638
204.5751 | 0.218055992
205.0794 | 0.2214780301
205.6408 | 0.2248925764
206.0675 | 0.2282994412
206.5522 | 0.2316979712
207.0181 | 0.2350863043
207.528 | 0.2384664462
208.1239 | 0.2418391853
208.7118 | 0.2452031627
209.1417 | 0.2485582075
209.6069 | 0.2519038666
210.1312 | 0.2552410501
210.5632 | 0.2585683029
211.0429 | 0.2618836104
211.3642 | 0.2651880537
211.8096 | 0.2684827647
212.4134 | 0.2717680111
212.6404 | 0.2750426523
212.9985 | 0.2783063084
213.4484 | 0.2815595202
213.8258 | 0.2848014036
214.2521 | 0.2880327244
214.6157 | 0.2912524898
215.0658 | 0.2944599036
215.3603 | 0.2976563336
215.6641 | 0.3008417898
216.0111 | 0.3040160956
216.3521 | 0.3071783008
216.6702 | 0.3103284762
217.0115 | 0.3134682554
217.3361 | 0.3165977416
217.608 | 0.3197163438
217.8599 | 0.3228234835
218.1581 | 0.3259189992
218.3409 | 0.3290038105
218.632 | 0.3320777256
218.8808 | 0.3351392741
219.1486 | 0.3381874173
219.3792 | 0.3412218205
219.6104 | 0.3442422169
219.768 | 0.3472481666
220.0113 | 0.3502397083
220.2765 | 0.3532169788
220.4233 | 0.3561804185
220.5246 | 0.3591310688
220.725 | 0.3620689699
220.904 | 0.3649936092
221.0233 | 0.367904013
221.1111 | 0.3707997616
221.1793 | 0.3736813739
221.2536 | 0.3765494584
221.3764 | 0.3794043131
221.4754 | 0.382244818
221.5678 | 0.3850715483
221.5973 | 0.3878851555
221.6825 | 0.390684562
221.7503 | 0.3934697503
221.7419 | 0.3962396945
221.7407 | 0.3989951148
221.7798 | 0.401735341
221.7012 | 0.4044602014
221.779 | 0.4071700462
221.8039 | 0.4098637007
221.7592 | 0.412542219
221.654 | 0.4152057893
221.597 | 0.4178536545
221.5129 | 0.4204855531
221.392 | 0.4231024005
221.3591 | 0.425703065
221.2741 | 0.4282861267
221.1313 | 0.4308525958
220.9592 | 0.4334027111
220.7721 | 0.4359360799
220.6197 | 0.4384516899
220.4321 | 0.4409497261
220.253 | 0.4434310384
220.078 | 0.4458964571
219.9414 | 0.4483462593
219.7602 | 0.4507801178
219.5285 | 0.4531987132
219.332 | 0.455601217
219.1392 | 0.4579860901
218.8682 | 0.4603533511
218.5193 | 0.4627037151
218.2693 | 0.4650365684
217.9936 | 0.4673506058
217.6819 | 0.4696462471
217.3134 | 0.4719248466
216.979 | 0.4741867499
216.6201 | 0.4764299784
216.2822 | 0.4786535246
215.8288 | 0.4808596299
215.4805 | 0.4830489697
215.0774 | 0.4852191562
214.6256 | 0.4873706275
214.2849 | 0.4895050893
213.7543 | 0.4916216871
213.3184 | 0.4937202568
212.8229 | 0.4958010769
212.3727 | 0.4978641689
211.8973 | 0.4999076661
211.3842 | 0.5019315138
210.8986 | 0.5039360933
210.3916 | 0.5059211061
209.8504 | 0.5078858979
209.3187 | 0.50983048
208.8105 | 0.5117576472
208.1506 | 0.5136660711
207.4644 | 0.5155536928
206.8738 | 0.5174221389
206.2831 | 0.5192713857
205.6387 | 0.5211006246
204.9105 | 0.5229091709
204.2315 | 0.5246974372
203.5637 | 0.5264669464
202.8751 | 0.5282178077
202.2025 | 0.5299499024
201.4918 | 0.5316621294
200.7793 | 0.5333541045
199.9419 | 0.5350268327
199.2308 | 0.536679663
198.4115 | 0.5383122597
197.619 | 0.5399244833
196.8243 | 0.5415155848
196.0079 | 0.5430859184
195.1946 | 0.5446362056
194.3465 | 0.5461664549
193.4664136 | 0.5476755882
192.5646 | 0.5491651796
191.6276 | 0.5506352397
190.8336 | 0.5520838006
189.8896 | 0.5535111817
189.0139 | 0.5549190708
188.0947 | 0.5563064463
187.065 | 0.5576721195
186.0968 | 0.559017729
185.1453 | 0.5603418306
184.171 | 0.5616445916
183.1597 | 0.5629270828
182.1738 | 0.5641887958
181.1437 | 0.5654300837
180.081 | 0.5666500978
179.0621 | 0.5678483161
177.9586 | 0.5690241123
176.863 | 0.5701787193
175.7228 | 0.5713123435
174.5985 | 0.5724229959
173.5193 | 0.5735124642
172.429 | 0.5745819656
171.3092 | 0.5756290036
170.1069 | 0.5766535828
168.9731 | 0.577656775
167.8234 | 0.5786379243
166.5678 | 0.5795976775
165.4044 | 0.5805353187
164.1043 | 0.5814506554
162.8373 | 0.5823447665
161.6569 | 0.5832161137
160.3007 | 0.5840650403
159.0925 | 0.5848932461
157.8833 | 0.5857001314
156.4841 | 0.5864853319
155.181 | 0.5872489096
153.8032 | 0.5879910179
152.5484 | 0.5887116385
151.2682 | 0.5894095102
149.8582 | 0.5900840763
148.5458 | 0.590736663
147.1962 | 0.591367319
145.7625 | 0.5919756729
144.3322 | 0.5925613693
142.9696 | 0.5931239616
141.5871 | 0.5936639768
140.1839 | 0.5941805837
138.8192 | 0.5946757605
137.3174 | 0.5951492864
135.7835 | 0.5955987329
134.2498 | 0.5960250531
132.7516 | 0.5964287414
131.2334 | 0.5968106806
129.8161 | 0.5971692566
128.2944 | 0.5975051474
126.843 | 0.5978195449
125.3874 | 0.5981111878
123.797 | 0.5983803521
122.3032 | 0.5986272892
120.7794 | 0.5988508411
119.241 | 0.599052218
117.73 | 0.5992323961
116.131 | 0.5993890241
114.5626 | 0.5995222981
112.9371 | 0.5996323901
111.3368 | 0.5997197835
109.7314 | 0.599785503
108.1691 | 0.5998286947
106.5251 | 0.5998497269
104.9833 | 0.5998483526
103.4142 | 0.5998241035
101.6934 | 0.5997763429
100.0202 | 0.5997060236
98.31621 | 0.5996137893
96.66776 | 0.5994977388
95.18141 | 0.5993584066
93.52814 | 0.5991976103
91.89888 | 0.5990149206
90.23693 | 0.5988086703
88.50524 | 0.5985797898
86.89304 | 0.5983283792
85.2476 | 0.59805482
83.58922 | 0.5977601483
81.88574 | 0.5974429899
80.18799 | 0.5971021739
78.51596 | 0.596737501
76.79401 | 0.596350442
75.09064 | 0.5959412896
73.45509 | 0.5955100567
71.7829 | 0.5950569146
70.09083 | 0.5945804083
68.32923 | 0.5940805343
66.6082 | 0.593558475
64.97506 | 0.5930165227
63.26167 | 0.5924534911
61.67878 | 0.5918664391
59.89486 | 0.5912566088
58.17931 | 0.5906242609
56.5159 | 0.5899691744
54.88728 | 0.5892920715
53.22302 | 0.5885932191
51.51365 | 0.5878729151
49.85736 | 0.5871305861
48.09971 | 0.5863666292
46.39475 | 0.5855807639
44.76484 | 0.5847724465
43.12207 | 0.5839416759
41.46383 | 0.5830886163
39.83453 | 0.5822144421
38.15862 | 0.5813180119
36.48649 | 0.5803986718
34.77780324 | 0.5794580892
33.11425 | 0.5784966297
31.45705 | 0.5775131445
29.7551 | 0.576507212
28.07852 | 0.5754781599
26.42457 | 0.5744267029
24.77047 | 0.5733545823
23.14537 | 0.57226104
21.50529 | 0.5711457317
19.80261 | 0.5700081198
18.16465 | 0.5688473489
16.47356 | 0.5676644908
14.8417 | 0.5664604985
13.27256 | 0.5652347279
11.64408 | 0.5639877138
10.03101 | 0.5627201022
8.381352 | 0.5614314387
6.868433 | 0.5601224169
5.320847 | 0.5587928567
3.690993 | 0.5574418445
2.095538 | 0.556069792
0.5455539 | 0.5546775923
-0.9507646 | 0.5532647376
-2.51363 | 0.551829916
-4.114009 | 0.5503741738
-5.658211 | 0.5488988287
-7.164925 | 0.547402488
-8.699028 | 0.545884591
-10.15993 | 0.5443466504
-11.65646 | 0.542788057
-13.08328 | 0.5412078829
-14.62729 | 0.5396070835
-16.13496 | 0.5379864545
-17.65743 | 0.5363451873
-19.08875 | 0.5346829541
-20.49301 | 0.5330011406
-21.96317 | 0.5312996837
-23.41415 | 0.5295784983
-24.78276 | 0.5278374857
-26.19657 | 0.5260775541
-27.67888 | 0.5242983405
-29.05944 | 0.5224988773
-30.47477 | 0.520678823
-31.9523 | 0.5188382707
-33.34663 | 0.5169776613
-34.73637 | 0.515096464
-36.03141 | 0.5131956309
-37.32359 | 0.5112758231
-38.63048 | 0.5093377486
-39.97248 | 0.5073805028
-41.35635 | 0.50540353
-42.69321 | 0.503406984
-44.01277 | 0.5013914555
-45.35084 | 0.4993568969
-46.62577 | 0.4973021433
-47.88937 | 0.4952284425
-49.00978 | 0.493135965
-50.28085 | 0.4910239793
-51.61982 | 0.4888941105
-52.852 | 0.4867468516
-54.05215251 | 0.4845814156
-55.29303 | 0.4823988153
-56.4509 | 0.4801987597
-57.59936 | 0.4779796392
-58.88272 | 0.4757425214
-60.02035 | 0.4734879234
-61.1988 | 0.4712135337
-62.29682 | 0.4689201638
-63.42144 | 0.4666099238
-64.64799 | 0.4642830519
-65.78432 | 0.4619384503
-66.80491 | 0.4595759258
-67.93855 | 0.4571967855
-68.99072 | 0.4547991478
-70.11913 | 0.4523835842
-71.20807 | 0.449952326
-72.18229 | 0.4475054112
-73.24985 | 0.445042938
-74.25955 | 0.4425641319
-75.25836 | 0.4400676924
-76.33716 | 0.4375538936
-77.37449 | 0.4350240129
-78.37833 | 0.4324762858
-79.37156 | 0.4299110289
-80.247 | 0.4273306961
-81.31457 | 0.4247347942
-82.20408 | 0.4221231359
-83.18411 | 0.4194953416
-84.15304 | 0.4168513623
-85.1172 | 0.4141919893
-86.04444 | 0.4115168452
-86.93416 | 0.4088254227
-87.80542 | 0.4061189757
-88.75202 | 0.4033974848
-89.59809 | 0.4006596704
-90.47369 | 0.397906692
-91.34225 | 0.3951394318
-92.21458 | 0.3923565545
-93.14562 | 0.3895580075
-94.02758 | 0.3867455022
-94.82788 | 0.3839195254
-95.73846 | 0.3810799775
-96.54575 | 0.3782264578
-97.28724 | 0.3753587058
-98.06889 | 0.3724767859
-98.907 | 0.3695807024
-99.65616 | 0.3666712962
-100.4503 | 0.3637490937
-101.3059 | 0.3608140443
-102.0954 | 0.3578645239
-102.9266 | 0.3548997299
-103.631 | 0.3519210268
-104.3727 | 0.3489293062
-105.2265 | 0.3459229967
-105.9462 | 0.3429022731
-106.4695 | 0.3398687119
-107.2868 | 0.3368217435
-107.9107 | 0.3337632697
-108.6583 | 0.3306937054
-109.3364 | 0.3276113595
-110.0529 | 0.3245167829
-110.874 | 0.3214114772
-111.6111 | 0.3182953339
-112.2188 | 0.3151667011
-112.8627 | 0.3120260547
-113.5244 | 0.30887469
-114.1844 | 0.3057115545
-114.8889 | 0.3025371574
-115.5288 | 0.2993525135
-116.2114 | 0.2961570159
-116.8618 | 0.2929506435
-117.5797 | 0.2897327422
-118.1003 | 0.2865041111
-118.715 | 0.2832653045
-119.3244 | 0.2800153746
-119.9773 | 0.2767546451
-120.6114 | 0.2734834849
-121.2224 | 0.2702025667
-121.8669 | 0.2669120999
-122.5311 | 0.2636107704
-123.1428 | 0.2602993064
-123.7164 | 0.2569782112
-124.327 | 0.2536465676
-124.9797 | 0.2503057063
-125.5003 | 0.2469556374
-126.1177 | 0.2435952822
-126.7008 | 0.2402261741
-127.2882 | 0.2368491869
-127.8525 | 0.2334637033
-128.3838 | 0.2300703987
-128.9519 | 0.226669012
-129.5481 | 0.2232573906
-130.0942 | 0.2198363504
-130.7377 | 0.2164083503
-131.3226 | 0.21297322
-131.9222 | 0.2095302993
-132.511 | 0.2060807177
-133.0934 | 0.2026239349
-133.7309 | 0.1991596052
-134.281 | 0.1956890493
-134.8608 | 0.1922107375
-135.4321 | 0.1887240775
-136.0148 | 0.1852308475
-136.6221 | 0.1817306264
-137.1697 | 0.1782226341
-137.7405 | 0.1747078592
-138.3454 | 0.17118679
-138.9036 | 0.167659409
-139.345 | 0.1641260346
-139.8808 | 0.1605860362
-140.5576 | 0.1570386148
-141.0504 | 0.1534851504
-141.6445 | 0.1499260077
-142.377 | 0.1463607555
-142.9283 | 0.1427913885
-143.5314 | 0.1392180706
-144.1902 | 0.1356385057
-144.6743 | 0.1320539327
-145.2467 | 0.1284649069
-145.824 | 0.1248696986
-146.3566 | 0.1212696155
-146.9298 | 0.1176665164
-147.5308 | 0.1140600854
-148.0275 | 0.1104497919
-148.5982 | 0.1068362096
-149.1572 | 0.1032188455
-149.7647 | 0.099597595
-150.412 | 0.0959729594
-151.024 | 0.0923448299
-151.6175 | 0.0887139952
-152.2229 | 0.0850814715
-152.8259 | 0.0814464686
-153.407 | 0.0778077569
-153.9586 | 0.0741662102
-154.4427 | 0.0705230801
-155.092 | 0.0668763685
-155.7243 | 0.0632262893
-156.3311 | 0.0595736171
-156.9882 | 0.0559176302
-157.6476 | 0.0522603258
-158.2603 | 0.0486012488
-158.9246 | 0.0449390901
-159.6253 | 0.0412750995
-160.2269 | 0.0376105153
-160.9377 | 0.0339446793
-161.5172 | 0.0302781
-162.1119 | 0.0266104413
-162.6957 | 0.0229416892
-163.3169 | 0.0192734211
-163.9183 | 0.0156039998
-164.4972 | 0.011933085
-165.1334 | 0.0082616224
-165.7916 | 0.0045892536
-166.094 | 0.0009174269
-166.7983 | -0.002753374
-167.4038 | -0.0064240814
-168.1246 | -0.0100945433
-168.863 | -0.0137650271
-169.4872 | -0.017434731
-170.0622 | -0.0211029849
-170.6899 | -0.0247707897
-171.3386 | -0.0284379632
-171.9486 | -0.0321033874
-172.6633 | -0.0357674634
-173.2938 | -0.0394309547
-173.8646 | -0.0430934221
-174.5038 | -0.0467547475
-175.2301 | -0.0504141388
-175.9654 | -0.0540705592
-176.6218 | -0.057726022
-177.1814 | -0.061379901
-177.8515 | -0.0650300713
-178.524 | -0.0686772331
-179.1118 | -0.0723221622
-179.7746 | -0.0759656273
-180.4642 | -0.0796070888
-181.0996 | -0.0832459795
-181.8393 | -0.0868811645
-182.4298 | -0.0905128215
-183.0663 | -0.0941419153
-183.7506 | -0.0977676643
-184.3982 | -0.1013907114
-185.0835 | -0.1050102768
-185.7988 | -0.1086252416
-186.3906 | -0.1122369416
-187.0245 | -0.1158447899
-187.7231 | -0.1194480693
-188.3621 | -0.1230470621
-188.9396 | -0.1266424546
-189.5387 | -0.1302328762
-190.1872 | -0.1338167825
-190.7804 | -0.137395671
-191.4872 | -0.1409699823
-192.1551 | -0.1445393191
-192.7678 | -0.1481035168
-193.4283 | -0.1516630451
-194.0852 | -0.1552181636
-194.6251 | -0.1587667143
-195.2344 | -0.1623079884
-195.8429 | -0.1658436012
-196.4817 | -0.1693736489
-197.0957 | -0.1728971784
-197.7497 | -0.1764135441
-198.382 | -0.1799234111
-198.9494 | -0.1834272339
-199.5796 | -0.18692375
-200.1691 | -0.190412622
-200.7792 | -0.1938937384
-201.2751 | -0.1973674285
-201.8756 | -0.2008344192
-202.3584 | -0.2042932197
-202.9643 | -0.2077444787
-203.5112 | -0.2111899366
-204.0855 | -0.2146272638
-204.5751 | -0.218055992
-205.0794 | -0.2214780301
-205.6408 | -0.2248925764
-206.0675 | -0.2282994412
-206.5522 | -0.2316979712
-207.0181 | -0.2350863043
-207.528 | -0.2384664462
-208.1239 | -0.2418391853
-208.7118 | -0.2452031627
-209.1417 | -0.2485582075
-209.6069 | -0.2519038666
-210.1312 | -0.2552410501
-210.5632 | -0.2585683029
-211.0429 | -0.2618836104
-211.3642 | -0.2651880537
-211.8096 | -0.2684827647
-212.4134 | -0.2717680111
-212.6404 | -0.2750426523
-212.9985 | -0.2783063084
-213.4484 | -0.2815595202
-213.8258 | -0.2848014036
-214.2521 | -0.2880327244
-214.6157 | -0.2912524898
-215.0658 | -0.2944599036
-215.3603 | -0.2976563336
-215.6641 | -0.3008417898
-216.0111 | -0.3040160956
-216.3521 | -0.3071783008
-216.6702 | -0.3103284762
-217.0115 | -0.3134682554
-217.3361 | -0.3165977416
-217.608 | -0.3197163438
-217.8599 | -0.3228234835
-218.1581 | -0.3259189992
-218.3409 | -0.3290038105
-218.632 | -0.3320777256
-218.8808 | -0.3351392741
-219.1486 | -0.3381874173
-219.3792 | -0.3412218205
-219.6104 | -0.3442422169
-219.768 | -0.3472481666
-220.0113 | -0.3502397083
-220.2765 | -0.3532169788
-220.4233 | -0.3561804185
-220.5246 | -0.3591310688
-220.725 | -0.3620689699
-220.904 | -0.3649936092
-221.0233 | -0.367904013
-221.1111 | -0.3707997616
-221.1793 | -0.3736813739
-221.2536 | -0.3765494584
-221.3764 | -0.3794043131
-221.4754 | -0.382244818
-221.5678 | -0.3850715483
-221.5973 | -0.3878851555
-221.6825 | -0.390684562
-221.7503 | -0.3934697503
-221.7419 | -0.3962396945
-221.7407 | -0.3989951148
-221.7798 | -0.401735341
-221.7012 | -0.4044602014
-221.779 | -0.4071700462
-221.8039 | -0.4098637007
-221.7592 | -0.412542219
-221.654 | -0.4152057893
-221.597 | -0.4178536545
-221.5129 | -0.4204855531
-221.392 | -0.4231024005
-221.3591 | -0.425703065
-221.2741 | -0.4282861267
-221.1313 | -0.4308525958
-220.9592 | -0.4334027111
-220.7721 | -0.4359360799
-220.6197 | -0.4384516899
-220.4321 | -0.4409497261
-220.253 | -0.4434310384
-220.078 | -0.4458964571
-219.9414 | -0.4483462593
-219.7602 | -0.4507801178
-219.5285 | -0.4531987132
-219.332 | -0.455601217
-219.1392 | -0.4579860901
-218.8682 | -0.4603533511
-218.5193 | -0.4627037151
-218.2693 | -0.4650365684
-217.9936 | -0.4673506058
-217.6819 | -0.4696462471
-217.3134 | -0.4719248466
-216.979 | -0.4741867499
-216.6201 | -0.4764299784
-216.2822 | -0.4786535246
-215.8288 | -0.4808596299
-215.4805 | -0.4830489697
-215.0774 | -0.4852191562
-214.6256 | -0.4873706275
-214.2849 | -0.4895050893
-213.7543 | -0.4916216871
-213.3184 | -0.4937202568
-212.8229 | -0.4958010769
-212.3727 | -0.4978641689
-211.8973 | -0.4999076661
-211.3842 | -0.5019315138
-210.8986 | -0.5039360933
-210.3916 | -0.5059211061
-209.8504 | -0.5078858979
-209.3187 | -0.50983048
-208.8105 | -0.5117576472
-208.1506 | -0.5136660711
-207.4644 | -0.5155536928
-206.8738 | -0.5174221389
-206.2831 | -0.5192713857
-205.6387 | -0.5211006246
-204.9105 | -0.5229091709
-204.2315 | -0.5246974372
-203.5637 | -0.5264669464
-202.8751 | -0.5282178077
-202.2025 | -0.5299499024
-201.4918 | -0.5316621294
-200.7793 | -0.5333541045
-199.9419 | -0.5350268327
-199.2308 | -0.536679663
-198.4115 | -0.5383122597
-197.619 | -0.5399244833
-196.8243 | -0.5415155848
-196.0079 | -0.5430859184
-195.1946 | -0.5446362056
-194.3465 | -0.5461664549
-193.4664136 | -0.5476755882
-192.5646 | -0.5491651796
-191.6276 | -0.5506352397
-190.8336 | -0.5520838006
-189.8896 | -0.5535111817
-189.0139 | -0.5549190708
-188.0947 | -0.5563064463
-187.065 | -0.5576721195
-186.0968 | -0.559017729
-185.1453 | -0.5603418306
-184.171 | -0.5616445916
-183.1597 | -0.5629270828
-182.1738 | -0.5641887958
-181.1437 | -0.5654300837
-180.081 | -0.5666500978
-179.0621 | -0.5678483161
-177.9586 | -0.5690241123
-176.863 | -0.5701787193
-175.7228 | -0.5713123435
-174.5985 | -0.5724229959
-173.5193 | -0.5735124642
-172.429 | -0.5745819656
-171.3092 | -0.5756290036
-170.1069 | -0.5766535828
-168.9731 | -0.577656775
-167.8234 | -0.5786379243
-166.5678 | -0.5795976775
-165.4044 | -0.5805353187
-164.1043 | -0.5814506554
-162.8373 | -0.5823447665
-161.6569 | -0.5832161137
-160.3007 | -0.5840650403
-159.0925 | -0.5848932461
-157.8833 | -0.5857001314
-156.4841 | -0.5864853319
-155.181 | -0.5872489096
-153.8032 | -0.5879910179
-152.5484 | -0.5887116385
-151.2682 | -0.5894095102
-149.8582 | -0.5900840763
-148.5458 | -0.590736663
-147.1962 | -0.591367319
-145.7625 | -0.5919756729
-144.3322 | -0.5925613693
-142.9696 | -0.5931239616
-141.5871 | -0.5936639768
-140.1839 | -0.5941805837
-138.8192 | -0.5946757605
-137.3174 | -0.5951492864
-135.7835 | -0.5955987329
-134.2498 | -0.5960250531
-132.7516 | -0.5964287414
-131.2334 | -0.5968106806
-129.8161 | -0.5971692566
-128.2944 | -0.5975051474
-126.843 | -0.5978195449
-125.3874 | -0.5981111878
-123.797 | -0.5983803521
-122.3032 | -0.5986272892
-120.7794 | -0.5988508411
-119.241 | -0.599052218
-117.73 | -0.5992323961
-116.131 | -0.5993890241
-114.5626 | -0.5995222981
-112.9371 | -0.5996323901
-111.3368 | -0.5997197835
-109.7314 | -0.599785503
-108.1691 | -0.5998286947
-106.5251 | -0.5998497269
-104.9833 | -0.5998483526
-103.4142 | -0.5998241035
-101.6934 | -0.5997763429
-100.0202 | -0.5997060236
-98.31621 | -0.5996137893
-96.66776 | -0.5994977388
-95.18141 | -0.5993584066
-93.52814 | -0.5991976103
-91.89888 | -0.5990149206
-90.23693 | -0.5988086703
-88.50524 | -0.5985797898
-86.89304 | -0.5983283792
-85.2476 | -0.59805482
-83.58922 | -0.5977601483
-81.88574 | -0.5974429899
-80.18799 | -0.5971021739
-78.51596 | -0.596737501
-76.79401 | -0.596350442
-75.09064 | -0.5959412896
-73.45509 | -0.5955100567
-71.7829 | -0.5950569146
-70.09083 | -0.5945804083
-68.32923 | -0.5940805343
-66.6082 | -0.593558475
-64.97506 | -0.5930165227
-63.26167 | -0.5924534911
-61.67878 | -0.5918664391
-59.89486 | -0.5912566088
-58.17931 | -0.5906242609
-56.5159 | -0.5899691744
-54.88728 | -0.5892920715
-53.22302 | -0.5885932191
-51.51365 | -0.5878729151
-49.85736 | -0.5871305861
-48.09971 | -0.5863666292
-46.39475 | -0.5855807639
-44.76484 | -0.5847724465
-43.12207 | -0.5839416759
-41.46383 | -0.5830886163
-39.83453 | -0.5822144421
-38.15862 | -0.5813180119
-36.48649 | -0.5803986718
-34.77780324 | -0.5794580892
-33.11425 | -0.5784966297
-31.45705 | -0.5775131445
-29.7551 | -0.576507212
-28.07852 | -0.5754781599
-26.42457 | -0.5744267029
-24.77047 | -0.5733545823
-23.14537 | -0.57226104
-21.50529 | -0.5711457317
-19.80261 | -0.5700081198
-18.16465 | -0.5688473489
-16.47356 | -0.5676644908
-14.8417 | -0.5664604985
-13.27256 | -0.5652347279
-11.64408 | -0.5639877138
-10.03101 | -0.5627201022
-8.381352 | -0.5614314387
-6.868433 | -0.5601224169
-5.320847 | -0.5587928567
-3.690993 | -0.5574418445
-2.095538 | -0.556069792
-0.5455539 | -0.5546775923
0.9507646 | -0.5532647376
2.51363 | -0.551829916
4.114009 | -0.5503741738
5.658211 | -0.5488988287
7.164925 | -0.547402488
8.699028 | -0.545884591
10.15993 | -0.5443466504
11.65646 | -0.542788057
13.08328 | -0.5412078829
14.62729 | -0.5396070835
16.13496 | -0.5379864545
17.65743 | -0.5363451873
19.08875 | -0.5346829541
20.49301 | -0.5330011406
21.96317 | -0.5312996837
23.41415 | -0.5295784983
24.78276 | -0.5278374857
26.19657 | -0.5260775541
27.67888 | -0.5242983405
29.05944 | -0.5224988773
30.47477 | -0.520678823
31.9523 | -0.5188382707
33.34663 | -0.5169776613
34.73637 | -0.515096464
36.03141 | -0.5131956309
37.32359 | -0.5112758231
38.63048 | -0.5093377486
39.97248 | -0.5073805028
41.35635 | -0.50540353
42.69321 | -0.503406984
44.01277 | -0.5013914555
45.35084 | -0.4993568969
46.62577 | -0.4973021433
47.88937 | -0.4952284425
49.00978 | -0.493135965
50.28085 | -0.4910239793
51.61982 | -0.4888941105
52.852 | -0.4867468516
54.05215251 | -0.4845814156
55.29303 | -0.4823988153
56.4509 | -0.4801987597
57.59936 | -0.4779796392
58.88272 | -0.4757425214
60.02035 | -0.4734879234
61.1988 | -0.4712135337
62.29682 | -0.4689201638
63.42144 | -0.4666099238
64.64799 | -0.4642830519
65.78432 | -0.4619384503
66.80491 | -0.4595759258
67.93855 | -0.4571967855
68.99072 | -0.4547991478
70.11913 | -0.4523835842
71.20807 | -0.449952326
72.18229 | -0.4475054112
73.24985 | -0.445042938
74.25955 | -0.4425641319
75.25836 | -0.4400676924
76.33716 | -0.4375538936
77.37449 | -0.4350240129
78.37833 | -0.4324762858
79.37156 | -0.4299110289
80.247 | -0.4273306961
81.31457 | -0.4247347942
82.20408 | -0.4221231359
83.18411 | -0.4194953416
84.15304 | -0.4168513623
85.1172 | -0.4141919893
86.04444 | -0.4115168452
86.93416 | -0.4088254227
87.80542 | -0.4061189757
88.75202 | -0.4033974848
89.59809 | -0.4006596704
90.47369 | -0.397906692
91.34225 | -0.3951394318
92.21458 | -0.3923565545
93.14562 | -0.3895580075
94.02758 | -0.3867455022
94.82788 | -0.3839195254
95.73846 | -0.3810799775
96.54575 | -0.3782264578
97.28724 | -0.3753587058
98.06889 | -0.3724767859
98.907 | -0.3695807024
99.65616 | -0.3666712962
100.4503 | -0.3637490937
101.3059 | -0.3608140443
102.0954 | -0.3578645239
102.9266 | -0.3548997299
103.631 | -0.3519210268
104.3727 | -0.3489293062
105.2265 | -0.3459229967
105.9462 | -0.3429022731
106.4695 | -0.3398687119
107.2868 | -0.3368217435
107.9107 | -0.3337632697
108.6583 | -0.3306937054
109.3364 | -0.3276113595
110.0529 | -0.3245167829
110.874 | -0.3214114772
111.6111 | -0.3182953339
112.2188 | -0.3151667011
112.8627 | -0.3120260547
113.5244 | -0.30887469
114.1844 | -0.3057115545
114.8889 | -0.3025371574
115.5288 | -0.2993525135
116.2114 | -0.2961570159
116.8618 | -0.2929506435
117.5797 | -0.2897327422
118.1003 | -0.2865041111
118.715 | -0.2832653045
119.3244 | -0.2800153746
119.9773 | -0.2767546451
120.6114 | -0.2734834849
121.2224 | -0.2702025667
121.8669 | -0.2669120999
122.5311 | -0.2636107704
123.1428 | -0.2602993064
123.7164 | -0.2569782112
124.327 | -0.2536465676
124.9797 | -0.2503057063
125.5003 | -0.2469556374
126.1177 | -0.2435952822
126.7008 | -0.2402261741
127.2882 | -0.2368491869
127.8525 | -0.2334637033
128.3838 | -0.2300703987
128.9519 | -0.226669012
129.5481 | -0.2232573906
130.0942 | -0.2198363504
130.7377 | -0.2164083503
131.3226 | -0.21297322
131.9222 | -0.2095302993
132.511 | -0.2060807177
133.0934 | -0.2026239349
133.7309 | -0.1991596052
134.281 | -0.1956890493
134.8608 | -0.1922107375
135.4321 | -0.1887240775
136.0148 | -0.1852308475
136.6221 | -0.1817306264
137.1697 | -0.1782226341
137.7405 | -0.1747078592
138.3454 | -0.17118679
138.9036 | -0.167659409
139.345 | -0.1641260346
139.8808 | -0.1605860362
140.5576 | -0.1570386148
141.0504 | -0.1534851504
141.6445 | -0.1499260077
142.377 | -0.1463607555
142.9283 | -0.1427913885
143.5314 | -0.1392180706
144.1902 | -0.1356385057
144.6743 | -0.1320539327
145.2467 | -0.1284649069
145.824 | -0.1248696986
146.3566 | -0.1212696155
146.9298 | -0.1176665164
147.5308 | -0.1140600854
148.0275 | -0.1104497919
148.5982 | -0.1068362096
149.1572 | -0.1032188455
149.7647 | -0.099597595
150.412 | -0.0959729594
151.024 | -0.0923448299
151.6175 | -0.0887139952
152.2229 | -0.0850814715
152.8259 | -0.0814464686
153.407 | -0.0778077569
153.9586 | -0.0741662102
154.4427 | -0.0705230801
155.092 | -0.0668763685
155.7243 | -0.0632262893
156.3311 | -0.0595736171
156.9882 | -0.0559176302
157.6476 | -0.0522603258
158.2603 | -0.0486012488
158.9246 | -0.0449390901
159.6253 | -0.0412750995
160.2269 | -0.0376105153
160.9377 | -0.0339446793
161.5172 | -0.0302781
162.1119 | -0.0266104413
162.6957 | -0.0229416892
163.3169 | -0.0192734211
163.9183 | -0.0156039998
164.4972 | -0.011933085
165.1334 | -0.0082616224
165.7916 | -0.0045892536