## Sheet1
524.496 | 0.002134257
527.9133 | 0.0104152853
531.7325 | 0.0186959171
535.5915 | 0.0269742848
538.4611 | 0.0352511955
541.5799 | 0.0435269889
545.1971 | 0.0518012503
548.6554 | 0.060072137
551.7394 | 0.0683404104
554.9759 | 0.0766072247
558.3889 | 0.0848714109
562.2818 | 0.0931327805
565.9417 | 0.101391656
569.0736 | 0.1096475845
572.5687 | 0.1178976437
575.6608 | 0.1261444936
578.8957 | 0.1343879366
581.8762 | 0.1426230573
584.7294 | 0.1508521986
588.2129 | 0.1590751389
591.4449 | 0.1672934582
594.3366 | 0.1755077203
597.4771 | 0.1837127556
600.2487 | 0.191910687
603.5544 | 0.2001047163
606.6181 | 0.2082906662
610.1106 | 0.2164686008
613.1777 | 0.2246391728
616.3784 | 0.2328015516
619.5471 | 0.2409570634
622.3416 | 0.2491029798
624.9413 | 0.2572393232
627.3434 | 0.265366887
630.5655 | 0.2734834187
633.7108 | 0.2815888812
636.1781 | 0.289684982
639.038 | 0.2977716216
641.6764 | 0.305846438
644.4315 | 0.3139074967
647.1883 | 0.3219575556
650.021 | 0.3299951096
652.6667 | 0.3380188706
655.0413 | 0.3460311213
657.549 | 0.3540282212
660.1004 | 0.3620112253
662.9804 | 0.3699837614
665.4327 | 0.3779420094
667.7592 | 0.3858842142
670.5844 | 0.3938114859
672.8433 | 0.4017244766
674.8287 | 0.4096217666
677.7735 | 0.4175009724
679.4242 | 0.4253664823
681.8411 | 0.4332188913
684.0279 | 0.4410513773
686.0129 | 0.4488656571
688.4163 | 0.4566666217
690.7014 | 0.4644504507
692.9097 | 0.472215605
694.8228 | 0.4799632472
696.8858 | 0.4876937184
698.8645 | 0.4954080714
701.0977 | 0.5031039597
703.2614 | 0.5107802511
704.8138 | 0.518438889
706.816 | 0.5260800231
708.3824 | 0.5337003995
710.549 | 0.5412989368
712.2307 | 0.5488771676
713.7402 | 0.5564340498
715.3967 | 0.5639690936
716.9018 | 0.571484233
718.77 | 0.5789765904
720.1135 | 0.5864460986
721.484 | 0.5938928551
722.9457 | 0.6013171877
724.2176 | 0.6087196972
725.4166 | 0.6160988144
727.1281 | 0.6234539692
728.2333 | 0.6307836482
729.2291 | 0.638090064
730.7051 | 0.6453725262
732.0117 | 0.6526312864
732.7652 | 0.6598683871
734.1361 | 0.6670827217
735.2227 | 0.6742711121
735.9505 | 0.6814336873
736.8936 | 0.6885732775
737.861 | 0.695687833
738.8136 | 0.7027735259
739.6911 | 0.7098327799
740.1841 | 0.7168657622
740.9458 | 0.7238711661
741.8275 | 0.7308485758
742.2264 | 0.7377978486
742.8836 | 0.7447180558
743.8213 | 0.7516086858
743.9655 | 0.7584707223
744.6417 | 0.7653042575
744.8198 | 0.772109605
744.8144 | 0.7788843487
745.6688 | 0.7856289502
745.8271 | 0.7923442103
745.974 | 0.7990294896
746.2474 | 0.8056869422
746.2098 | 0.8123150887
746.2883 | 0.8189124619
746.3081 | 0.8254801343
746.4781 | 0.832017175
745.9727 | 0.8385235916
746.0365 | 0.8449986028
745.7133 | 0.8514411056
745.6279 | 0.8578504848
745.3541 | 0.8642264932
745.0799 | 0.8705692976
744.6593 | 0.8768780934
744.2164 | 0.8831538226
743.5535 | 0.8893963231
743.069 | 0.8956041229
742.4426 | 0.9017787687
741.9975 | 0.9079186322
741.2101 | 0.9140251906
740.7765 | 0.9201005352
739.9199 | 0.926142665
738.6546 | 0.9321513855
737.7492 | 0.93812536
737.246 | 0.944064253
736.0349 | 0.9499682095
735.1054 | 0.9558345768
733.8351 | 0.9616634478
732.9104 | 0.9674563742
731.5863 | 0.9732106265
730.1661 | 0.9789267809
728.8668 | 0.9846051267
727.5054 | 0.9902459202
726.2973 | 0.9958510439
725.2901 | 1.001418
723.5367 | 1.006945573
721.8623 | 1.012437
720.1836 | 1.017895
718.6192 | 1.023317
716.9374 | 1.0287
715.2649 | 1.034044
713.4845 | 1.03935
711.2686 | 1.044614
709.6537 | 1.049839
707.9063 | 1.05502628
705.2547 | 1.060172
703.6833 | 1.065276
701.1831 | 1.070339
698.9107 | 1.075361
696.8421 | 1.080344
694.4524 | 1.085288
692.4832 | 1.090189
689.9076 | 1.095047
687.8352 | 1.099863
685.0774 | 1.104636
682.8352 | 1.109367
680.3324 | 1.114059
677.6678 | 1.118711
675.0399 | 1.123325485
672.7117 | 1.127899
670.0726 | 1.132429
667.51 | 1.136918
664.538 | 1.141362
661.8971 | 1.145762
658.8359 | 1.150121
656.2564 | 1.154435
653.063 | 1.158704
650.0152 | 1.162928
647.0542 | 1.167109
644.0107 | 1.171244
641.1208 | 1.175335
638.1388 | 1.179387
635.1213 | 1.183395
631.6275 | 1.18736
628.7583 | 1.191279
625.6155 | 1.195153
622.6402 | 1.198982
619.2354 | 1.202765
615.892 | 1.206501
612.4445 | 1.210187
609.3234 | 1.213827002
605.6046 | 1.217424721
602.033 | 1.220978
598.5032 | 1.224483
594.8805 | 1.227942
591.5544 | 1.231354
588.0358 | 1.234717722
584.7145 | 1.238035
581.4588 | 1.241307
577.8804 | 1.244535
574.7804 | 1.247714
571.316 | 1.250841
567.5263 | 1.253921
563.8613 | 1.256957
560.622 | 1.259945
557.1071 | 1.262883
553.389 | 1.265774
549.4352 | 1.268617
545.8435 | 1.271412
542.2047 | 1.27416
538.1967 | 1.276861
534.7109 | 1.279512
531.4445 | 1.282116
527.7758 | 1.284671
524.2243 | 1.287179
520.6044 | 1.289636
517.1313 | 1.292042
513.7586 | 1.294399
510.0146 | 1.296708
506.5106 | 1.298969
502.9489 | 1.301181
499.1408 | 1.303343
495.2315 | 1.305457
491.2843 | 1.307523
487.6077 | 1.309539
484.2767 | 1.311506
480.654 | 1.313426
476.5424 | 1.315298
473.1323 | 1.317119
469.4101 | 1.318891
466.1163 | 1.32061694
462.1027 | 1.322292
458.3529 | 1.323919
454.6325 | 1.325497
450.9209 | 1.327023
447.2263 | 1.328499
443.28 | 1.329929
439.1713 | 1.331309
435.2054 | 1.332638
431.4413 | 1.333916
427.4638 | 1.335142
423.1661 | 1.336321
419.0233 | 1.337452
415.2105 | 1.338534
410.8323 | 1.339568
406.8967 | 1.340553
402.3461 | 1.341486
398.059 | 1.34237
393.622 | 1.343203
389.1027 | 1.343984626
384.7251 | 1.344717
380.4709 | 1.345399
375.8333 | 1.346029
370.8368 | 1.346609692
365.9492 | 1.347142
361.4375 | 1.347624
356.2198 | 1.348056
351.3469 | 1.348438
346.9497 | 1.348767
341.7438 | 1.349044
336.5649 | 1.349272
331.4971 | 1.349453
325.8669 | 1.349583
320.3924 | 1.349661
315.2292 | 1.349691
309.6198 | 1.349668
304.485 | 1.349595
298.8169 | 1.349475
293.2278 | 1.349304
287.5096 | 1.349079
281.228 | 1.348804
275.5846 | 1.34848013
269.5978 | 1.348106
263.6107 | 1.34768
257.7479 | 1.347203
251.4047 | 1.346675652
245.0693 | 1.346099
239.4481 | 1.345472
233.0657 | 1.344793
226.8665 | 1.34406
220.3634 | 1.343277
213.7849 | 1.342445
207.9375 | 1.34156
201.785 | 1.340625228
195.2395 | 1.339639
188.983 | 1.338603
182.4467 | 1.337519
175.9356 | 1.336383
169.6484 | 1.335196
163.1912 | 1.333959001
156.497 | 1.332669
150.4289 | 1.331326
144.3353 | 1.32993
137.8713 | 1.32848232
131.6196 | 1.326985
125.5444 | 1.325437
119.3685 | 1.32384
113.0777 | 1.322193
106.9961 | 1.320494
101.3268 | 1.318743
95.08962 | 1.316941
89.37752 | 1.315088
83.86503 | 1.313181
77.98516 | 1.311224
72.49252 | 1.309219
67.20193 | 1.307163
61.59537 | 1.305057
56.38497 | 1.302898
50.69926 | 1.300689
45.6714 | 1.298432
40.81669 | 1.296125
35.78851 | 1.293769
31.04534 | 1.291363
26.26397 | 1.288906721
21.73128 | 1.286400567
17.33234 | 1.283844697
12.75521 | 1.28124
8.764511 | 1.278587
4.331061 | 1.275885
-0.2145606 | 1.273135
-3.74677 | 1.270338
-7.721418 | 1.267494
-11.4078 | 1.264601
-15.06888 | 1.261658884
-18.67945 | 1.258669
-22.17748 | 1.255632
-25.49119 | 1.252549
-28.78538 | 1.249418
-32.01726 | 1.246238
-35.26985 | 1.243013
-38.52145 | 1.239744
-41.172 | 1.236429
-44.05967 | 1.23307
-46.77153 | 1.229666
-49.76015 | 1.226214872
-52.29699 | 1.222719
-54.75393 | 1.219177
-57.499 | 1.215593
-60.11123 | 1.211964
-62.59031 | 1.20829
-64.70107 | 1.20457
-66.88226 | 1.200804
-69.34718 | 1.196992
-71.36307 | 1.193136
-73.44847 | 1.189235
-75.56477 | 1.185289
-77.48858 | 1.181301
-79.12379 | 1.177272
-81.3216 | 1.173199307
-83.24796 | 1.169086
-84.82314 | 1.164933
-86.41075 | 1.160735
-88.40751 | 1.156492
-90.30582 | 1.152207
-91.89789 | 1.147877
-93.55271 | 1.143499
-95.25575 | 1.139077
-96.61429 | 1.134613
-98.49118 | 1.130105115
-100.0164 | 1.125553
-102.0336 | 1.120956
-103.6432 | 1.116318
-104.8707 | 1.11164
-106.3534 | 1.106923
-107.7797 | 1.102166
-109.3905 | 1.097368
-111.0989 | 1.092531
-112.2394 | 1.087651
-113.4121 | 1.082728
-115.0128 | 1.077767
-116.6444 | 1.072766
-117.814 | 1.067724
-119.3474 | 1.062639026
-121.0545 | 1.057512
-122.4554 | 1.052344
-123.7243 | 1.047135
-124.8584 | 1.041887
-126.4949 | 1.036598
-127.851 | 1.031269
-128.9736 | 1.025901478
-130.458 | 1.020497
-132.041 | 1.015058
-133.4844 | 1.00958
-134.5214 | 1.004065
-135.9861 | 0.9985145388
-137.6488 | 0.9929280644
-138.9678 | 0.9873052592
-140.5147 | 0.9816438992
-141.6317 | 0.9759442203
-143.1022 | 0.9702065873
-144.4775 | 0.9644311019
-146.0213 | 0.9586172954
-147.602 | 0.9527642695
-149.519 | 0.946871575
-150.437 | 0.9409421574
-152.0818 | 0.9349812533
-154.1761 | 0.92898538
-155.2802 | 0.922955306
-156.7747 | 0.916892705
-158.3456 | 0.9107955585
-160.0119 | 0.9046669278
-161.6389 | 0.898506432
-163.3114 | 0.8923136378
-165.07 | 0.8860891386
-166.6598 | 0.87983121
-168.479 | 0.8735396849
-170.192 | 0.8672162212
-171.9526 | 0.8608584878
-173.6214 | 0.8544646391
-175.7478 | 0.8480353544
-177.4187 | 0.8415730251
-179.1986 | 0.8350787384
-181.2045 | 0.8285529648
-183.1524 | 0.8219962312
-185.1445 | 0.8154089801
-187.1919 | 0.8087927284
-189.5101 | 0.8021478219
-191.4417 | 0.7954747872
-193.2201 | 0.7887713626
-195.8709 | 0.7820366553
-197.6706 | 0.7752735414
-199.9027 | 0.7684828926
-202.2245 | 0.7616663581
-204.345 | 0.7548234618
-206.8044 | 0.747951779
-209.4434 | 0.7410496092
-211.6406 | 0.7341177685
-214.1902 | 0.7271583526
-216.9083 | 0.7201699938
-219.4623 | 0.7131522903
-221.6483 | 0.7061064432
-224.2877 | 0.6990357121
-227.0107 | 0.691940645
-229.7507 | 0.6848204967
-232.2308 | 0.6776754658
-234.9977 | 0.6705035531
-237.7975 | 0.6633060561
-240.5916 | 0.656084373
-243.2901 | 0.648838517
-246.4697 | 0.6415695483
-249.0264 | 0.6342767978
-252.062 | 0.6269571938
-255.1838 | 0.6196135942
-258.2262 | 0.6122499073
-261.274 | 0.6048631107
-264.0985 | 0.5974519797
-267.2118 | 0.5900148623
-270.261 | 0.5825538904
-273.3202 | 0.5750732865
-276.7566 | 0.5675707338
-280.03 | 0.5600461889
-282.7898 | 0.5525008946
-286.2119 | 0.5449356599
-289.3287 | 0.5373496058
-292.4248 | 0.5297427558
-295.8089 | 0.5221165326
-298.9332 | 0.5144702276
-302.2022 | 0.5068050292
-305.372 | 0.4991224347
-308.7225 | 0.4914231701
-312.1187 | 0.4837044933
-315.4198 | 0.4759665274
-319.0611 | 0.468212213
-322.177 | 0.4604397014
-325.849 | 0.4526476442
-328.8187 | 0.4448397051
-332.4982 | 0.4370182149
-336.4557 | 0.4291801519
-339.2169 | 0.4213224277
-343.1091 | 0.4134466713
-346.7502 | 0.4055578146
-349.8204 | 0.397656083
-353.4971 | 0.3897386451
-356.9999 | 0.3818056644
-360.3428 | 0.373859061
-364.0339 | 0.3658970655
-367.8493 | 0.35791967
-371.0819 | 0.3499289392
-374.7692 | 0.3419235431
-378.5815 | 0.33390583
-382.1896 | 0.3258765413
-385.5274 | 0.317833427
-389.4072 | 0.3097783608
-392.7961 | 0.3017127926
-396.2264 | 0.2936341489
-400.0546 | 0.2855440994
-403.8393 | 0.2774445097
-407.2228 | 0.2693348945
-410.6089 | 0.2612164841
-414.3238 | 0.2530873407
-417.686 | 0.2449493187
-421.6606 | 0.236802192
-425.0443 | 0.2286438572
-429.0828 | 0.22047487
-432.7493 | 0.2122962371
-436.3129 | 0.2041122586
-439.9672 | 0.1959221695
-443.922 | 0.1877226742
-447.9456 | 0.1795180804
-451.2272 | 0.1713080171
-455.015 | 0.1630894215
-458.7678 | 0.1548651659
-462.21 | 0.1466353427
-465.6749 | 0.1383995256
-469.0567 | 0.1301588951
-472.5199 | 0.1219148728
-476.0305 | 0.1136658647
-479.6428 | 0.1054115781
-483.4956 | 0.0971542757
-486.7784 | 0.0888927474
-490.6315 | 0.0806257167
-494.3781 | 0.0723558391
-497.9509 | 0.0640850224
-501.7813 | 0.0558118716
-505.6474 | 0.0475375002
-509.1432 | 0.0392614496
-512.4128 | 0.0309829541
-515.9332 | 0.0227023778
-519.1176 | 0.0144223404
-522.428 | 0.006144619
-524.496 | -0.002134257
-527.9133 | -0.0104152853
-531.7325 | -0.0186959171
-535.5915 | -0.0269742848
-538.4611 | -0.0352511955
-541.5799 | -0.0435269889
-545.1971 | -0.0518012503
-548.6554 | -0.060072137
-551.7394 | -0.0683404104
-554.9759 | -0.0766072247
-558.3889 | -0.0848714109
-562.2818 | -0.0931327805
-565.9417 | -0.101391656
-569.0736 | -0.1096475845
-572.5687 | -0.1178976437
-575.6608 | -0.1261444936
-578.8957 | -0.1343879366
-581.8762 | -0.1426230573
-584.7294 | -0.1508521986
-588.2129 | -0.1590751389
-591.4449 | -0.1672934582
-594.3366 | -0.1755077203
-597.4771 | -0.1837127556
-600.2487 | -0.191910687
-603.5544 | -0.2001047163
-606.6181 | -0.2082906662
-610.1106 | -0.2164686008
-613.1777 | -0.2246391728
-616.3784 | -0.2328015516
-619.5471 | -0.2409570634
-622.3416 | -0.2491029798
-624.9413 | -0.2572393232
-627.3434 | -0.265366887
-630.5655 | -0.2734834187
-633.7108 | -0.2815888812
-636.1781 | -0.289684982
-639.038 | -0.2977716216
-641.6764 | -0.305846438
-644.4315 | -0.3139074967
-647.1883 | -0.3219575556
-650.021 | -0.3299951096
-652.6667 | -0.3380188706
-655.0413 | -0.3460311213
-657.549 | -0.3540282212
-660.1004 | -0.3620112253
-662.9804 | -0.3699837614
-665.4327 | -0.3779420094
-667.7592 | -0.3858842142
-670.5844 | -0.3938114859
-672.8433 | -0.4017244766
-674.8287 | -0.4096217666
-677.7735 | -0.4175009724
-679.4242 | -0.4253664823
-681.8411 | -0.4332188913
-684.0279 | -0.4410513773
-686.0129 | -0.4488656571
-688.4163 | -0.4566666217
-690.7014 | -0.4644504507
-692.9097 | -0.472215605
-694.8228 | -0.4799632472
-696.8858 | -0.4876937184
-698.8645 | -0.4954080714
-701.0977 | -0.5031039597
-703.2614 | -0.5107802511
-704.8138 | -0.518438889
-706.816 | -0.5260800231
-708.3824 | -0.5337003995
-710.549 | -0.5412989368
-712.2307 | -0.5488771676
-713.7402 | -0.5564340498
-715.3967 | -0.5639690936
-716.9018 | -0.571484233
-718.77 | -0.5789765904
-720.1135 | -0.5864460986
-721.484 | -0.5938928551
-722.9457 | -0.6013171877
-724.2176 | -0.6087196972
-725.4166 | -0.6160988144
-727.1281 | -0.6234539692
-728.2333 | -0.6307836482
-729.2291 | -0.638090064
-730.7051 | -0.6453725262
-732.0117 | -0.6526312864
-732.7652 | -0.6598683871
-734.1361 | -0.6670827217
-735.2227 | -0.6742711121
-735.9505 | -0.6814336873
-736.8936 | -0.6885732775
-737.861 | -0.695687833
-738.8136 | -0.7027735259
-739.6911 | -0.7098327799
-740.1841 | -0.7168657622
-740.9458 | -0.7238711661
-741.8275 | -0.7308485758
-742.2264 | -0.7377978486
-742.8836 | -0.7447180558
-743.8213 | -0.7516086858
-743.9655 | -0.7584707223
-744.6417 | -0.7653042575
-744.8198 | -0.772109605
-744.8144 | -0.7788843487
-745.6688 | -0.7856289502
-745.8271 | -0.7923442103
-745.974 | -0.7990294896
-746.2474 | -0.8056869422
-746.2098 | -0.8123150887
-746.2883 | -0.8189124619
-746.3081 | -0.8254801343
-746.4781 | -0.832017175
-745.9727 | -0.8385235916
-746.0365 | -0.8449986028
-745.7133 | -0.8514411056
-745.6279 | -0.8578504848
-745.3541 | -0.8642264932
-745.0799 | -0.8705692976
-744.6593 | -0.8768780934
-744.2164 | -0.8831538226
-743.5535 | -0.8893963231
-743.069 | -0.8956041229
-742.4426 | -0.9017787687
-741.9975 | -0.9079186322
-741.2101 | -0.9140251906
-740.7765 | -0.9201005352
-739.9199 | -0.926142665
-738.6546 | -0.9321513855
-737.7492 | -0.93812536
-737.246 | -0.944064253
-736.0349 | -0.9499682095
-735.1054 | -0.9558345768
-733.8351 | -0.9616634478
-732.9104 | -0.9674563742
-731.5863 | -0.9732106265
-730.1661 | -0.9789267809
-728.8668 | -0.9846051267
-727.5054 | -0.9902459202
-726.2973 | -0.9958510439
-725.2901 | -1.001418
-723.5367 | -1.006945573
-721.8623 | -1.012437
-720.1836 | -1.017895
-718.6192 | -1.023317
-716.9374 | -1.0287
-715.2649 | -1.034044
-713.4845 | -1.03935
-711.2686 | -1.044614
-709.6537 | -1.049839
-707.9063 | -1.05502628
-705.2547 | -1.060172
-703.6833 | -1.065276
-701.1831 | -1.070339
-698.9107 | -1.075361
-696.8421 | -1.080344
-694.4524 | -1.085288
-692.4832 | -1.090189
-689.9076 | -1.095047
-687.8352 | -1.099863
-685.0774 | -1.104636
-682.8352 | -1.109367
-680.3324 | -1.114059
-677.6678 | -1.118711
-675.0399 | -1.123325485
-672.7117 | -1.127899
-670.0726 | -1.132429
-667.51 | -1.136918
-664.538 | -1.141362
-661.8971 | -1.145762
-658.8359 | -1.150121
-656.2564 | -1.154435
-653.063 | -1.158704
-650.0152 | -1.162928
-647.0542 | -1.167109
-644.0107 | -1.171244
-641.1208 | -1.175335
-638.1388 | -1.179387
-635.1213 | -1.183395
-631.6275 | -1.18736
-628.7583 | -1.191279
-625.6155 | -1.195153
-622.6402 | -1.198982
-619.2354 | -1.202765
-615.892 | -1.206501
-612.4445 | -1.210187
-609.3234 | -1.213827002
-605.6046 | -1.217424721
-602.033 | -1.220978
-598.5032 | -1.224483
-594.8805 | -1.227942
-591.5544 | -1.231354
-588.0358 | -1.234717722
-584.7145 | -1.238035
-581.4588 | -1.241307
-577.8804 | -1.244535
-574.7804 | -1.247714
-571.316 | -1.250841
-567.5263 | -1.253921
-563.8613 | -1.256957
-560.622 | -1.259945
-557.1071 | -1.262883
-553.389 | -1.265774
-549.4352 | -1.268617
-545.8435 | -1.271412
-542.2047 | -1.27416
-538.1967 | -1.276861
-534.7109 | -1.279512
-531.4445 | -1.282116
-527.7758 | -1.284671
-524.2243 | -1.287179
-520.6044 | -1.289636
-517.1313 | -1.292042
-513.7586 | -1.294399
-510.0146 | -1.296708
-506.5106 | -1.298969
-502.9489 | -1.301181
-499.1408 | -1.303343
-495.2315 | -1.305457
-491.2843 | -1.307523
-487.6077 | -1.309539
-484.2767 | -1.311506
-480.654 | -1.313426
-476.5424 | -1.315298
-473.1323 | -1.317119
-469.4101 | -1.318891
-466.1163 | -1.32061694
-462.1027 | -1.322292
-458.3529 | -1.323919
-454.6325 | -1.325497
-450.9209 | -1.327023
-447.2263 | -1.328499
-443.28 | -1.329929
-439.1713 | -1.331309
-435.2054 | -1.332638
-431.4413 | -1.333916
-427.4638 | -1.335142
-423.1661 | -1.336321
-419.0233 | -1.337452
-415.2105 | -1.338534
-410.8323 | -1.339568
-406.8967 | -1.340553
-402.3461 | -1.341486
-398.059 | -1.34237
-393.622 | -1.343203
-389.1027 | -1.343984626
-384.7251 | -1.344717
-380.4709 | -1.345399
-375.8333 | -1.346029
-370.8368 | -1.346609692
-365.9492 | -1.347142
-361.4375 | -1.347624
-356.2198 | -1.348056
-351.3469 | -1.348438
-346.9497 | -1.348767
-341.7438 | -1.349044
-336.5649 | -1.349272
-331.4971 | -1.349453
-325.8669 | -1.349583
-320.3924 | -1.349661
-315.2292 | -1.349691
-309.6198 | -1.349668
-304.485 | -1.349595
-298.8169 | -1.349475
-293.2278 | -1.349304
-287.5096 | -1.349079
-281.228 | -1.348804
-275.5846 | -1.34848013
-269.5978 | -1.348106
-263.6107 | -1.34768
-257.7479 | -1.347203
-251.4047 | -1.346675652
-245.0693 | -1.346099
-239.4481 | -1.345472
-233.0657 | -1.344793
-226.8665 | -1.34406
-220.3634 | -1.343277
-213.7849 | -1.342445
-207.9375 | -1.34156
-201.785 | -1.340625228
-195.2395 | -1.339639
-188.983 | -1.338603
-182.4467 | -1.337519
-175.9356 | -1.336383
-169.6484 | -1.335196
-163.1912 | -1.333959001
-156.497 | -1.332669
-150.4289 | -1.331326
-144.3353 | -1.32993
-137.8713 | -1.32848232
-131.6196 | -1.326985
-125.5444 | -1.325437
-119.3685 | -1.32384
-113.0777 | -1.322193
-106.9961 | -1.320494
-101.3268 | -1.318743
-95.08962 | -1.316941
-89.37752 | -1.315088
-83.86503 | -1.313181
-77.98516 | -1.311224
-72.49252 | -1.309219
-67.20193 | -1.307163
-61.59537 | -1.305057
-56.38497 | -1.302898
-50.69926 | -1.300689
-45.6714 | -1.298432
-40.81669 | -1.296125
-35.78851 | -1.293769
-31.04534 | -1.291363
-26.26397 | -1.288906721
-21.73128 | -1.286400567
-17.33234 | -1.283844697
-12.75521 | -1.28124
-8.764511 | -1.278587
-4.331061 | -1.275885
0.2145606 | -1.273135
3.74677 | -1.270338
7.721418 | -1.267494
11.4078 | -1.264601
15.06888 | -1.261658884
18.67945 | -1.258669
22.17748 | -1.255632
25.49119 | -1.252549
28.78538 | -1.249418
32.01726 | -1.246238
35.26985 | -1.243013
38.52145 | -1.239744
41.172 | -1.236429
44.05967 | -1.23307
46.77153 | -1.229666
49.76015 | -1.226214872
52.29699 | -1.222719
54.75393 | -1.219177
57.499 | -1.215593
60.11123 | -1.211964
62.59031 | -1.20829
64.70107 | -1.20457
66.88226 | -1.200804
69.34718 | -1.196992
71.36307 | -1.193136
73.44847 | -1.189235
75.56477 | -1.185289
77.48858 | -1.181301
79.12379 | -1.177272
81.3216 | -1.173199307
83.24796 | -1.169086
84.82314 | -1.164933
86.41075 | -1.160735
88.40751 | -1.156492
90.30582 | -1.152207
91.89789 | -1.147877
93.55271 | -1.143499
95.25575 | -1.139077
96.61429 | -1.134613
98.49118 | -1.130105115
100.0164 | -1.125553
102.0336 | -1.120956
103.6432 | -1.116318
104.8707 | -1.11164
106.3534 | -1.106923
107.7797 | -1.102166
109.3905 | -1.097368
111.0989 | -1.092531
112.2394 | -1.087651
113.4121 | -1.082728
115.0128 | -1.077767
116.6444 | -1.072766
117.814 | -1.067724
119.3474 | -1.062639026
121.0545 | -1.057512
122.4554 | -1.052344
123.7243 | -1.047135
124.8584 | -1.041887
126.4949 | -1.036598
127.851 | -1.031269
128.9736 | -1.025901478
130.458 | -1.020497
132.041 | -1.015058
133.4844 | -1.00958
134.5214 | -1.004065
135.9861 | -0.9985145388
137.6488 | -0.9929280644
138.9678 | -0.9873052592
140.5147 | -0.9816438992
141.6317 | -0.9759442203
143.1022 | -0.9702065873
144.4775 | -0.9644311019
146.0213 | -0.9586172954
147.602 | -0.9527642695
149.519 | -0.946871575
150.437 | -0.9409421574
152.0818 | -0.9349812533
154.1761 | -0.92898538
155.2802 | -0.922955306
156.7747 | -0.916892705
158.3456 | -0.9107955585
160.0119 | -0.9046669278
161.6389 | -0.898506432
163.3114 | -0.8923136378
165.07 | -0.8860891386
166.6598 | -0.87983121
168.479 | -0.8735396849
170.192 | -0.8672162212
171.9526 | -0.8608584878
173.6214 | -0.8544646391
175.7478 | -0.8480353544
177.4187 | -0.8415730251
179.1986 | -0.8350787384
181.2045 | -0.8285529648
183.1524 | -0.8219962312
185.1445 | -0.8154089801
187.1919 | -0.8087927284
189.5101 | -0.8021478219
191.4417 | -0.7954747872
193.2201 | -0.7887713626
195.8709 | -0.7820366553
197.6706 | -0.7752735414
199.9027 | -0.7684828926
202.2245 | -0.7616663581
204.345 | -0.7548234618
206.8044 | -0.747951779
209.4434 | -0.7410496092
211.6406 | -0.7341177685
214.1902 | -0.7271583526
216.9083 | -0.7201699938
219.4623 | -0.7131522903
221.6483 | -0.7061064432
224.2877 | -0.6990357121
227.0107 | -0.691940645
229.7507 | -0.6848204967
232.2308 | -0.6776754658
234.9977 | -0.6705035531
237.7975 | -0.6633060561
240.5916 | -0.656084373
243.2901 | -0.648838517
246.4697 | -0.6415695483
249.0264 | -0.6342767978
252.062 | -0.6269571938
255.1838 | -0.6196135942
258.2262 | -0.6122499073
261.274 | -0.6048631107
264.0985 | -0.5974519797
267.2118 | -0.5900148623
270.261 | -0.5825538904
273.3202 | -0.5750732865
276.7566 | -0.5675707338
280.03 | -0.5600461889
282.7898 | -0.5525008946
286.2119 | -0.5449356599
289.3287 | -0.5373496058
292.4248 | -0.5297427558
295.8089 | -0.5221165326
298.9332 | -0.5144702276
302.2022 | -0.5068050292
305.372 | -0.4991224347
308.7225 | -0.4914231701
312.1187 | -0.4837044933
315.4198 | -0.4759665274
319.0611 | -0.468212213
322.177 | -0.4604397014
325.849 | -0.4526476442
328.8187 | -0.4448397051
332.4982 | -0.4370182149
336.4557 | -0.4291801519
339.2169 | -0.4213224277
343.1091 | -0.4134466713
346.7502 | -0.4055578146
349.8204 | -0.397656083
353.4971 | -0.3897386451
356.9999 | -0.3818056644
360.3428 | -0.373859061
364.0339 | -0.3658970655
367.8493 | -0.35791967
371.0819 | -0.3499289392
374.7692 | -0.3419235431
378.5815 | -0.33390583
382.1896 | -0.3258765413
385.5274 | -0.317833427
389.4072 | -0.3097783608
392.7961 | -0.3017127926
396.2264 | -0.2936341489
400.0546 | -0.2855440994
403.8393 | -0.2774445097
407.2228 | -0.2693348945
410.6089 | -0.2612164841
414.3238 | -0.2530873407
417.686 | -0.2449493187
421.6606 | -0.236802192
425.0443 | -0.2286438572
429.0828 | -0.22047487
432.7493 | -0.2122962371
436.3129 | -0.2041122586
439.9672 | -0.1959221695
443.922 | -0.1877226742
447.9456 | -0.1795180804
451.2272 | -0.1713080171
455.015 | -0.1630894215
458.7678 | -0.1548651659
462.21 | -0.1466353427
465.6749 | -0.1383995256
469.0567 | -0.1301588951
472.5199 | -0.1219148728
476.0305 | -0.1136658647
479.6428 | -0.1054115781
483.4956 | -0.0971542757
486.7784 | -0.0888927474
490.6315 | -0.0806257167
494.3781 | -0.0723558391
497.9509 | -0.0640850224
501.7813 | -0.0558118716
505.6474 | -0.0475375002
509.1432 | -0.0392614496
512.4128 | -0.0309829541
515.9332 | -0.0227023778
519.1176 | -0.0144223404
522.428 | -0.006144619