## Sheet1
762.115 | 0.0015775989
767.0678 | 0.0135128564
774.3955 | 0.025446272
783.1009 | 0.0373784359
777.6632 | 0.0493094116
791.9887 | 0.061241588
805.0878 | 0.073171556
805.6295 | 0.0850971947
812.3403 | 0.0970233787
823.2493 | 0.1089481598
824.9761 | 0.1208700007
827.3003 | 0.1327896525
839.4836 | 0.1447061169
840.1778 | 0.1566222925
848.9079 | 0.1685363015
857.7387 | 0.1804446293
859.5597 | 0.1923498789
875.1951 | 0.2042513023
879.8688 | 0.2161490455
880.9046 | 0.2280424142
890.5309 | 0.2399290666
897.3379 | 0.2518101024
902.7919 | 0.2636836393
908.887 | 0.2755480227
916.5651 | 0.2874033512
923.3742 | 0.2992508148
920.673 | 0.3110881228
932.7211 | 0.3229139106
936.9974 | 0.3347320568
944.9872 | 0.3465393137
949.2748 | 0.358330795
955.3123 | 0.3701070663
964.4233 | 0.3818689199
970.6076 | 0.3936150172
969.1716 | 0.4053446202
971.355 | 0.4170569794
979.7801 | 0.4287515242
991.0404 | 0.4404296966
996.3713 | 0.4520914047
1004.65 | 0.4637348068
1009.404 | 0.4753578312
1013.395 | 0.4869600453
1021.959 | 0.4985425732
1021.506 | 0.5101020302
1026.286 | 0.5216397898
1040.178 | 0.533157873
1039.652 | 0.5446525674
1044.118 | 0.5561235612
1045.486 | 0.5675706652
1048.421 | 0.5789941941
1065.669 | 0.5903969006
1071.52 | 0.6017778704
1068.98 | 0.6131337604
1079.151 | 0.6244648205
1078.264 | 0.6357723067
1080.646 | 0.6470550427
1090.114 | 0.6583123241
1090.805 | 0.6695444662
1095.558 | 0.6807500706
1110.077 | 0.6919291467
1104.426 | 0.7030811408
1104.93 | 0.7142067825
1116.537 | 0.7253047945
1120.021 | 0.7363737268
1114.913 | 0.7474161375
1123.315 | 0.7584316051
1137.26 | 0.7694204699
1141.31 | 0.7803799991
1146.269 | 0.7913090957
1150.134 | 0.8022111244
1158.501 | 0.8130831871
1154.033 | 0.8239263374
1158.692 | 0.8347410739
1165.925 | 0.8455224147
1165.084 | 0.85627306
1165.263 | 0.8669942736
1180.54 | 0.8776832701
1183.882 | 0.8883402298
1187.344 | 0.898965395
1185.49 | 0.9095583121
1196.957 | 0.9201185653
1190.11 | 0.9306459646
1192.323 | 0.9411385133
1205.751 | 0.9515959679
1204.369 | 0.962017682
1200.349 | 0.9724024531
1207.858 | 0.9827545857
1214.219 | 0.9930714936
1217.668 | 1.003349
1222.798 | 1.013589725
1224.369 | 1.023795
1227.879 | 1.033962236
1228.382 | 1.044087
1236.668 | 1.054173
1232.504 | 1.064219
1237.807 | 1.074226
1238.844 | 1.084188
1239.078 | 1.094108
1244.149 | 1.10399
1248.058 | 1.11383
1248.575 | 1.123625
1252.371 | 1.133375
1254.242 | 1.143083
1254.621 | 1.152749
1265.482 | 1.16237
1260.055 | 1.171944
1261.9 | 1.181476
1262.659 | 1.190962
1266.744 | 1.200401
1272.363 | 1.209796
1271.213 | 1.219145
1275.201 | 1.228451
1281.636 | 1.237713
1284.31 | 1.246927
1290.788 | 1.256095
1286.75 | 1.265219
1292.51 | 1.274297084
1302.129 | 1.283329
1303.007 | 1.292314
1304.478 | 1.301250025
1312.134 | 1.310137
1314.569 | 1.318975607
1325.087 | 1.327761
1333.217 | 1.336495
1342.847 | 1.345181
1357.659 | 1.353814
1363.807 | 1.362389659
1374.461 | 1.37091
1393.864 | 1.379378
1410.45 | 1.387791
1429.124 | 1.396149
1444.106 | 1.404455
1460.465 | 1.412709
1488.762 | 1.420914
1523.32 | 1.429071
1544.596 | 1.437176
1582.061 | 1.445231
1610.84 | 1.45324
1650.944 | 1.461205
1699.224 | 1.469124
1739.692 | 1.476997
1789.261 | 1.484824
1843.113 | 1.492603
1896.1 | 1.500332
1967.953 | 1.508006
2035.079 | 1.515621
2100.322 | 1.523175
2186.758 | 1.530663
2273.032 | 1.538079
2364.617 | 1.545419218
2455.79 | 1.552682
2560.158 | 1.559862
2672.848 | 1.566955
2785.238 | 1.573962
2907.061 | 1.580886
3031.952 | 1.587731
3166.866 | 1.594499
3312.546 | 1.601195
3459.711 | 1.607824
3603.067 | 1.614392
3754.261 | 1.620906
3922.827 | 1.627376
4084.944 | 1.633807
4253.23 | 1.640201951
4428.475 | 1.646564858
4602.405 | 1.652899
4782.974 | 1.659203
4967.802 | 1.665471
5156.531 | 1.671704
5344.242 | 1.6779
5538.065 | 1.684053
5729.39 | 1.690162
5925.441 | 1.696221959
6118.276 | 1.702229528
6313.765 | 1.708181344
6509.413 | 1.71407
6715.72 | 1.719891
6920.326 | 1.725641
7116.998 | 1.731315
7317.435 | 1.736915
7514.402 | 1.742437
7717.192 | 1.747878
7911.643 | 1.75324
8106.743 | 1.75852
8311.274 | 1.763716
8514.409 | 1.768827
8712.025 | 1.773851
8912.17 | 1.778788
9103.668 | 1.783639
9287.974 | 1.788407022
9486.463 | 1.793094
9674.771 | 1.797702
9866.116 | 1.802231
10050.29 | 1.806681
10239.42 | 1.811052
10424.58 | 1.815345
10606.89 | 1.819563
10784.73 | 1.823708
10963.35 | 1.827782
11156.31 | 1.831789
11336.41 | 1.83573127
11507.29 | 1.839607
11677.57 | 1.84342
11848.36 | 1.847167
12023.4 | 1.850847
12197.12 | 1.854462539
12367.06 | 1.858014
12530.17 | 1.861505
12689.12 | 1.864934
12858.73 | 1.868299465
13022.21 | 1.871602
13189.07 | 1.87484052
13340.44 | 1.87802
13496.15 | 1.88114
13639.34 | 1.884195
13793.57 | 1.887186215
13954.29 | 1.890111
14099.83 | 1.89297
14244.76 | 1.895764
14384.37 | 1.898491
14519.44 | 1.90115
14659.72 | 1.903741
14788.49 | 1.906267
14930.7 | 1.908725
15060.18 | 1.91111
15179.43 | 1.913424
15300.77 | 1.915666
15411.86 | 1.917838
15535.06 | 1.91994
15640.14 | 1.921969
15755.16 | 1.923925
15863.21 | 1.92580696
15954.88 | 1.927616693
16057.65 | 1.929351
16143 | 1.931009
16234.38 | 1.932592
16321.3 | 1.934099704
16396.43 | 1.935534188
16480.19 | 1.936894
16552.96 | 1.938176
16622.28 | 1.939381
16686.64 | 1.94051
16744.61 | 1.941566
16796.57 | 1.942548
16848.53 | 1.943455
16901.66 | 1.944285
16938.96 | 1.945040174
16974.89 | 1.945719648
17014.07 | 1.946324
17038.77 | 1.946854
17058.25 | 1.94731
17089.87 | 1.94769
17100.55 | 1.948
17119.86 | 1.948238
17124.24 | 1.948399
17126.62 | 1.948487
17120.71 | 1.948503
17118.7 | 1.948445
17107.54 | 1.948315
17094.41 | 1.948113
17074.62 | 1.947839
17048.61 | 1.947494
17027.15 | 1.947078
16992.4 | 1.946591
16961.03 | 1.94603
16912.75 | 1.945397
16869.51 | 1.944696
16825.66 | 1.943923
16769.84 | 1.943079
16715.56 | 1.942164257
16661.33 | 1.941179
16586.95 | 1.940124
16525.09 | 1.938996
16455.76 | 1.937794
16369.96 | 1.936519
16291.99 | 1.935172
16208.83 | 1.933752
16124.98 | 1.932262
16031.28 | 1.9307
15934.67 | 1.929066
15829.22 | 1.927359985
15729.95 | 1.92558
15622.96 | 1.923727
15504.85 | 1.9218029
15400.17 | 1.919806
15273.37 | 1.917737
15152.56 | 1.915595
15028.23 | 1.9133807
14898.52 | 1.911095
14766.11 | 1.908739
14630.6 | 1.906311873
14504.57 | 1.90381
14361.55 | 1.901237
14208.71 | 1.898593
14063.2 | 1.895879
13914.63 | 1.893096
13766.17 | 1.890242
13598.84 | 1.887316
13444.76 | 1.884317
13288.05 | 1.881248
13129.33 | 1.878109
12958.41 | 1.874898
12790.79 | 1.871613
12619.51 | 1.868259
12448.45 | 1.864833
12271.96 | 1.861337
12104.91 | 1.857771
11917.3 | 1.85413
11736.13 | 1.850418
11555.34 | 1.846634
11373.94 | 1.84278
11189.35 | 1.838853
11010.2 | 1.834856
10815.62 | 1.830793
10620.87 | 1.826661203
10423.48 | 1.822459
10220.23 | 1.818186
10030.11 | 1.813842
9836.369 | 1.809426
9642.997 | 1.804942
9435.851 | 1.800392
9235.474 | 1.795778
9039.028 | 1.791097
8839.743 | 1.786351
8640.628 | 1.781538
8438.98 | 1.776661
8227.377 | 1.771721
8023.975 | 1.766717
7815.423 | 1.761645
7623.772 | 1.756509
7420.068 | 1.751307
7216.84 | 1.746039
7013.589 | 1.740705
6808.968 | 1.735305
6597.794 | 1.729842
6401.671 | 1.724315
6197.249 | 1.718721
5990.351 | 1.71306
5795.198 | 1.707329291
5597.238 | 1.701526
5399.201 | 1.695649
5193.332 | 1.689704
4993.574 | 1.683691
4792.363 | 1.677611
4593.242 | 1.671461
4398.847 | 1.66524
4204.626 | 1.658949999
4010.353 | 1.652587
3814.297 | 1.646153
3618.692 | 1.639657
3431.697 | 1.633099042
3245.399 | 1.626481
3060.313 | 1.619809
2879.342 | 1.613083
2693.478 | 1.606307
2519.529 | 1.599484
2348.457 | 1.592618
2173.582 | 1.585711
2018.351 | 1.578768
1862.217 | 1.571785
1712.388 | 1.564768
1555.155 | 1.55772
1412.03 | 1.550638
1272.667 | 1.543522
1144.178 | 1.536372
1020.835 | 1.529182991
889.6286 | 1.521948
775.3079 | 1.514663
679.7774 | 1.507318297
579.279 | 1.499906
481.3593 | 1.492411
402.3498 | 1.484821
322.2206 | 1.477127
260.8047 | 1.469313
197.1141 | 1.461366
138.6136 | 1.453282
89.55367 | 1.445057
51.43355 | 1.4367
22.61553 | 1.42822
-2.040613 | 1.419636295
-22.28084 | 1.41097
-53.65386 | 1.402247
-67.93944 | 1.393495
-75.16075 | 1.384735
-85.71007 | 1.375986
-91.82742 | 1.367258
-91.9952 | 1.358561
-100.1034 | 1.349895
-109.0876 | 1.341258
-114.7811 | 1.332647
-124.1362 | 1.324052099
-121.774 | 1.315465
-117.2662 | 1.306874
-120.6513 | 1.298268632
-132.1375 | 1.289637
-136.4078 | 1.280969446
-141.2233 | 1.272256
-146.1394 | 1.263484
-146.5211 | 1.254647
-151.8085 | 1.245741
-148.6942 | 1.236759
-155.8327 | 1.227698
-158.5973 | 1.218554
-158.1019 | 1.209326
-159.1402 | 1.200014
-165.779 | 1.190620233
-166.2417 | 1.181145
-170.6149 | 1.171592
-176.8196 | 1.16196
-179.1263 | 1.152254
-179.4387 | 1.142481
-182.4797 | 1.132645
-182.9318 | 1.122746
-188.6999 | 1.112791
-199.7484 | 1.102783
-198.1127 | 1.092727
-200.8279 | 1.082627
-200.7685 | 1.072485
-210.1626 | 1.06230319
-212.9598 | 1.052087
-215.3367 | 1.041841
-221.3554 | 1.031565
-223.7344 | 1.021261
-223.3895 | 1.010932
-228.4838 | 1.000577
-232.8001 | 0.9901971126
-241.6837 | 0.9797947903
-239.7238 | 0.9693692445
-247.2982 | 0.958921629
-253.1721 | 0.9484506797
-249.6747 | 0.9379574743
-257.5213 | 0.9274424817
-268.3007 | 0.9169026815
-266.2522 | 0.9063427391
-267.7479 | 0.8957594197
-281.5862 | 0.8851486193
-290.1138 | 0.8745127324
-283.5195 | 0.8638501209
-288.3095 | 0.8531630478
-297.987 | 0.8424493498
-307.9495 | 0.8317066959
-309.4792 | 0.8209386304
-318.3052 | 0.8101419145
-318.4439 | 0.7993144883
-326.2454 | 0.7884580122
-326.8347 | 0.7775723112
-335.4032 | 0.7666547017
-340.8234 | 0.7557047281
-345.6908 | 0.7447263962
-348.0298 | 0.7337201622
-351.2876 | 0.7226836304
-358.9451 | 0.7116141338
-366.7578 | 0.7005118078
-369.0018 | 0.6893772335
-379.3761 | 0.6782108258
-394.1791 | 0.667015046
-391.5364 | 0.6557897321
-397.252 | 0.6445356029
-408.9692 | 0.6332516029
-412.5803 | 0.6219364447
-416.3028 | 0.6105927989
-423.475 | 0.5992210903
-433.1558 | 0.5878219311
-441.4311 | 0.5763946625
-443.2238 | 0.5649392954
-446.7399 | 0.5534592925
-452.8989 | 0.5419558513
-464.6156 | 0.5304275991
-472.5798 | 0.5188745447
-472.3627 | 0.5072998368
-482.9564 | 0.4957059756
-491.5942 | 0.484090281
-496.1745 | 0.4724550575
-502.1654 | 0.4608042993
-504.3843 | 0.449134379
-509.2278 | 0.4374447712
-522.7126 | 0.4257389725
-523.4635 | 0.4140178247
-534.0016 | 0.4022805562
-542.9726 | 0.3905291884
-548.1496 | 0.3787666126
-556.3043 | 0.3669916787
-559.3413 | 0.3552049291
-569.1434 | 0.3434090263
-575.593 | 0.3316021942
-574.8599 | 0.3197835555
-590.2955 | 0.3079540065
-595.3632 | 0.2961163908
-600.195 | 0.2842713175
-612.1445 | 0.272416476
-613.7229 | 0.2605529337
-624.4221 | 0.2486834358
-637.5028 | 0.2368062912
-631.6429 | 0.2249228119
-640.1476 | 0.213035048
-645.6039 | 0.2011397908
-656.7185 | 0.1892381124
-665.0668 | 0.1773315314
-672.5584 | 0.1654209592
-679.3061 | 0.1535074949
-683.4016 | 0.1415892161
-687.6693 | 0.1296670364
-691.6737 | 0.1177425909
-702.4777 | 0.105815959
-707.0378 | 0.0938888744
-715.3366 | 0.0819598502
-721.6027 | 0.0700289051
-734.0638 | 0.0580972747
-732.5445 | 0.0461651763
-746.2803 | 0.0342327741
-750.8976 | 0.0222963136
-751.6771 | 0.010358566
-762.115 | -0.0015775989
-767.0678 | -0.0135128564
-774.3955 | -0.025446272
-783.1009 | -0.0373784359
-777.6632 | -0.0493094116
-791.9887 | -0.061241588
-805.0878 | -0.073171556
-805.6295 | -0.0850971947
-812.3403 | -0.0970233787
-823.2493 | -0.1089481598
-824.9761 | -0.1208700007
-827.3003 | -0.1327896525
-839.4836 | -0.1447061169
-840.1778 | -0.1566222925
-848.9079 | -0.1685363015
-857.7387 | -0.1804446293
-859.5597 | -0.1923498789
-875.1951 | -0.2042513023
-879.8688 | -0.2161490455
-880.9046 | -0.2280424142
-890.5309 | -0.2399290666
-897.3379 | -0.2518101024
-902.7919 | -0.2636836393
-908.887 | -0.2755480227
-916.5651 | -0.2874033512
-923.3742 | -0.2992508148
-920.673 | -0.3110881228
-932.7211 | -0.3229139106
-936.9974 | -0.3347320568
-944.9872 | -0.3465393137
-949.2748 | -0.358330795
-955.3123 | -0.3701070663
-964.4233 | -0.3818689199
-970.6076 | -0.3936150172
-969.1716 | -0.4053446202
-971.355 | -0.4170569794
-979.7801 | -0.4287515242
-991.0404 | -0.4404296966
-996.3713 | -0.4520914047
-1004.65 | -0.4637348068
-1009.404 | -0.4753578312
-1013.395 | -0.4869600453
-1021.959 | -0.4985425732
-1021.506 | -0.5101020302
-1026.286 | -0.5216397898
-1040.178 | -0.533157873
-1039.652 | -0.5446525674
-1044.118 | -0.5561235612
-1045.486 | -0.5675706652
-1048.421 | -0.5789941941
-1065.669 | -0.5903969006
-1071.52 | -0.6017778704
-1068.98 | -0.6131337604
-1079.151 | -0.6244648205
-1078.264 | -0.6357723067
-1080.646 | -0.6470550427
-1090.114 | -0.6583123241
-1090.805 | -0.6695444662
-1095.558 | -0.6807500706
-1110.077 | -0.6919291467
-1104.426 | -0.7030811408
-1104.93 | -0.7142067825
-1116.537 | -0.7253047945
-1120.021 | -0.7363737268
-1114.913 | -0.7474161375
-1123.315 | -0.7584316051
-1137.26 | -0.7694204699
-1141.31 | -0.7803799991
-1146.269 | -0.7913090957
-1150.134 | -0.8022111244
-1158.501 | -0.8130831871
-1154.033 | -0.8239263374
-1158.692 | -0.8347410739
-1165.925 | -0.8455224147
-1165.084 | -0.85627306
-1165.263 | -0.8669942736
-1180.54 | -0.8776832701
-1183.882 | -0.8883402298
-1187.344 | -0.898965395
-1185.49 | -0.9095583121
-1196.957 | -0.9201185653
-1190.11 | -0.9306459646
-1192.323 | -0.9411385133
-1205.751 | -0.9515959679
-1204.369 | -0.962017682
-1200.349 | -0.9724024531
-1207.858 | -0.9827545857
-1214.219 | -0.9930714936
-1217.668 | -1.003349
-1222.798 | -1.013589725
-1224.369 | -1.023795
-1227.879 | -1.033962236
-1228.382 | -1.044087
-1236.668 | -1.054173
-1232.504 | -1.064219
-1237.807 | -1.074226
-1238.844 | -1.084188
-1239.078 | -1.094108
-1244.149 | -1.10399
-1248.058 | -1.11383
-1248.575 | -1.123625
-1252.371 | -1.133375
-1254.242 | -1.143083
-1254.621 | -1.152749
-1265.482 | -1.16237
-1260.055 | -1.171944
-1261.9 | -1.181476
-1262.659 | -1.190962
-1266.744 | -1.200401
-1272.363 | -1.209796
-1271.213 | -1.219145
-1275.201 | -1.228451
-1281.636 | -1.237713
-1284.31 | -1.246927
-1290.788 | -1.256095
-1286.75 | -1.265219
-1292.51 | -1.274297084
-1302.129 | -1.283329
-1303.007 | -1.292314
-1304.478 | -1.301250025
-1312.134 | -1.310137
-1314.569 | -1.318975607
-1325.087 | -1.327761
-1333.217 | -1.336495
-1342.847 | -1.345181
-1357.659 | -1.353814
-1363.807 | -1.362389659
-1374.461 | -1.37091
-1393.864 | -1.379378
-1410.45 | -1.387791
-1429.124 | -1.396149
-1444.106 | -1.404455
-1460.465 | -1.412709
-1488.762 | -1.420914
-1523.32 | -1.429071
-1544.596 | -1.437176
-1582.061 | -1.445231
-1610.84 | -1.45324
-1650.944 | -1.461205
-1699.224 | -1.469124
-1739.692 | -1.476997
-1789.261 | -1.484824
-1843.113 | -1.492603
-1896.1 | -1.500332
-1967.953 | -1.508006
-2035.079 | -1.515621
-2100.322 | -1.523175
-2186.758 | -1.530663
-2273.032 | -1.538079
-2364.617 | -1.545419218
-2455.79 | -1.552682
-2560.158 | -1.559862
-2672.848 | -1.566955
-2785.238 | -1.573962
-2907.061 | -1.580886
-3031.952 | -1.587731
-3166.866 | -1.594499
-3312.546 | -1.601195
-3459.711 | -1.607824
-3603.067 | -1.614392
-3754.261 | -1.620906
-3922.827 | -1.627376
-4084.944 | -1.633807
-4253.23 | -1.640201951
-4428.475 | -1.646564858
-4602.405 | -1.652899
-4782.974 | -1.659203
-4967.802 | -1.665471
-5156.531 | -1.671704
-5344.242 | -1.6779
-5538.065 | -1.684053
-5729.39 | -1.690162
-5925.441 | -1.696221959
-6118.276 | -1.702229528
-6313.765 | -1.708181344
-6509.413 | -1.71407
-6715.72 | -1.719891
-6920.326 | -1.725641
-7116.998 | -1.731315
-7317.435 | -1.736915
-7514.402 | -1.742437
-7717.192 | -1.747878
-7911.643 | -1.75324
-8106.743 | -1.75852
-8311.274 | -1.763716
-8514.409 | -1.768827
-8712.025 | -1.773851
-8912.17 | -1.778788
-9103.668 | -1.783639
-9287.974 | -1.788407022
-9486.463 | -1.793094
-9674.771 | -1.797702
-9866.116 | -1.802231
-10050.29 | -1.806681
-10239.42 | -1.811052
-10424.58 | -1.815345
-10606.89 | -1.819563
-10784.73 | -1.823708
-10963.35 | -1.827782
-11156.31 | -1.831789
-11336.41 | -1.83573127
-11507.29 | -1.839607
-11677.57 | -1.84342
-11848.36 | -1.847167
-12023.4 | -1.850847
-12197.12 | -1.854462539
-12367.06 | -1.858014
-12530.17 | -1.861505
-12689.12 | -1.864934
-12858.73 | -1.868299465
-13022.21 | -1.871602
-13189.07 | -1.87484052
-13340.44 | -1.87802
-13496.15 | -1.88114
-13639.34 | -1.884195
-13793.57 | -1.887186215
-13954.29 | -1.890111
-14099.83 | -1.89297
-14244.76 | -1.895764
-14384.37 | -1.898491
-14519.44 | -1.90115
-14659.72 | -1.903741
-14788.49 | -1.906267
-14930.7 | -1.908725
-15060.18 | -1.91111
-15179.43 | -1.913424
-15300.77 | -1.915666
-15411.86 | -1.917838
-15535.06 | -1.91994
-15640.14 | -1.921969
-15755.16 | -1.923925
-15863.21 | -1.92580696
-15954.88 | -1.927616693
-16057.65 | -1.929351
-16143 | -1.931009
-16234.38 | -1.932592
-16321.3 | -1.934099704
-16396.43 | -1.935534188
-16480.19 | -1.936894
-16552.96 | -1.938176
-16622.28 | -1.939381
-16686.64 | -1.94051
-16744.61 | -1.941566
-16796.57 | -1.942548
-16848.53 | -1.943455
-16901.66 | -1.944285
-16938.96 | -1.945040174
-16974.89 | -1.945719648
-17014.07 | -1.946324
-17038.77 | -1.946854
-17058.25 | -1.94731
-17089.87 | -1.94769
-17100.55 | -1.948
-17119.86 | -1.948238
-17124.24 | -1.948399
-17126.62 | -1.948487
-17120.71 | -1.948503
-17118.7 | -1.948445
-17107.54 | -1.948315
-17094.41 | -1.948113
-17074.62 | -1.947839
-17048.61 | -1.947494
-17027.15 | -1.947078
-16992.4 | -1.946591
-16961.03 | -1.94603
-16912.75 | -1.945397
-16869.51 | -1.944696
-16825.66 | -1.943923
-16769.84 | -1.943079
-16715.56 | -1.942164257
-16661.33 | -1.941179
-16586.95 | -1.940124
-16525.09 | -1.938996
-16455.76 | -1.937794
-16369.96 | -1.936519
-16291.99 | -1.935172
-16208.83 | -1.933752
-16124.98 | -1.932262
-16031.28 | -1.9307
-15934.67 | -1.929066
-15829.22 | -1.927359985
-15729.95 | -1.92558
-15622.96 | -1.923727
-15504.85 | -1.9218029
-15400.17 | -1.919806
-15273.37 | -1.917737
-15152.56 | -1.915595
-15028.23 | -1.9133807
-14898.52 | -1.911095
-14766.11 | -1.908739
-14630.6 | -1.906311873
-14504.57 | -1.90381
-14361.55 | -1.901237
-14208.71 | -1.898593
-14063.2 | -1.895879
-13914.63 | -1.893096
-13766.17 | -1.890242
-13598.84 | -1.887316
-13444.76 | -1.884317
-13288.05 | -1.881248
-13129.33 | -1.878109
-12958.41 | -1.874898
-12790.79 | -1.871613
-12619.51 | -1.868259
-12448.45 | -1.864833
-12271.96 | -1.861337
-12104.91 | -1.857771
-11917.3 | -1.85413
-11736.13 | -1.850418
-11555.34 | -1.846634
-11373.94 | -1.84278
-11189.35 | -1.838853
-11010.2 | -1.834856
-10815.62 | -1.830793
-10620.87 | -1.826661203
-10423.48 | -1.822459
-10220.23 | -1.818186
-10030.11 | -1.813842
-9836.369 | -1.809426
-9642.997 | -1.804942
-9435.851 | -1.800392
-9235.474 | -1.795778
-9039.028 | -1.791097
-8839.743 | -1.786351
-8640.628 | -1.781538
-8438.98 | -1.776661
-8227.377 | -1.771721
-8023.975 | -1.766717
-7815.423 | -1.761645
-7623.772 | -1.756509
-7420.068 | -1.751307
-7216.84 | -1.746039
-7013.589 | -1.740705
-6808.968 | -1.735305
-6597.794 | -1.729842
-6401.671 | -1.724315
-6197.249 | -1.718721
-5990.351 | -1.71306
-5795.198 | -1.707329291
-5597.238 | -1.701526
-5399.201 | -1.695649
-5193.332 | -1.689704
-4993.574 | -1.683691
-4792.363 | -1.677611
-4593.242 | -1.671461
-4398.847 | -1.66524
-4204.626 | -1.658949999
-4010.353 | -1.652587
-3814.297 | -1.646153
-3618.692 | -1.639657
-3431.697 | -1.633099042
-3245.399 | -1.626481
-3060.313 | -1.619809
-2879.342 | -1.613083
-2693.478 | -1.606307
-2519.529 | -1.599484
-2348.457 | -1.592618
-2173.582 | -1.585711
-2018.351 | -1.578768
-1862.217 | -1.571785
-1712.388 | -1.564768
-1555.155 | -1.55772
-1412.03 | -1.550638
-1272.667 | -1.543522
-1144.178 | -1.536372
-1020.835 | -1.529182991
-889.6286 | -1.521948
-775.3079 | -1.514663
-679.7774 | -1.507318297
-579.279 | -1.499906
-481.3593 | -1.492411
-402.3498 | -1.484821
-322.2206 | -1.477127
-260.8047 | -1.469313
-197.1141 | -1.461366
-138.6136 | -1.453282
-89.55367 | -1.445057
-51.43355 | -1.4367
-22.61553 | -1.42822
2.040613 | -1.419636295
22.28084 | -1.41097
53.65386 | -1.402247
67.93944 | -1.393495
75.16075 | -1.384735
85.71007 | -1.375986
91.82742 | -1.367258
91.9952 | -1.358561
100.1034 | -1.349895
109.0876 | -1.341258
114.7811 | -1.332647
124.1362 | -1.324052099
121.774 | -1.315465
117.2662 | -1.306874
120.6513 | -1.298268632
132.1375 | -1.289637
136.4078 | -1.280969446
141.2233 | -1.272256
146.1394 | -1.263484
146.5211 | -1.254647
151.8085 | -1.245741
148.6942 | -1.236759
155.8327 | -1.227698
158.5973 | -1.218554
158.1019 | -1.209326
159.1402 | -1.200014
165.779 | -1.190620233
166.2417 | -1.181145
170.6149 | -1.171592
176.8196 | -1.16196
179.1263 | -1.152254
179.4387 | -1.142481
182.4797 | -1.132645
182.9318 | -1.122746
188.6999 | -1.112791
199.7484 | -1.102783
198.1127 | -1.092727
200.8279 | -1.082627
200.7685 | -1.072485
210.1626 | -1.06230319
212.9598 | -1.052087
215.3367 | -1.041841
221.3554 | -1.031565
223.7344 | -1.021261
223.3895 | -1.010932
228.4838 | -1.000577
232.8001 | -0.9901971126
241.6837 | -0.9797947903
239.7238 | -0.9693692445
247.2982 | -0.958921629
253.1721 | -0.9484506797
249.6747 | -0.9379574743
257.5213 | -0.9274424817
268.3007 | -0.9169026815
266.2522 | -0.9063427391
267.7479 | -0.8957594197
281.5862 | -0.8851486193
290.1138 | -0.8745127324
283.5195 | -0.8638501209
288.3095 | -0.8531630478
297.987 | -0.8424493498
307.9495 | -0.8317066959
309.4792 | -0.8209386304
318.3052 | -0.8101419145
318.4439 | -0.7993144883
326.2454 | -0.7884580122
326.8347 | -0.7775723112
335.4032 | -0.7666547017
340.8234 | -0.7557047281
345.6908 | -0.7447263962
348.0298 | -0.7337201622
351.2876 | -0.7226836304
358.9451 | -0.7116141338
366.7578 | -0.7005118078
369.0018 | -0.6893772335
379.3761 | -0.6782108258
394.1791 | -0.667015046
391.5364 | -0.6557897321
397.252 | -0.6445356029
408.9692 | -0.6332516029
412.5803 | -0.6219364447
416.3028 | -0.6105927989
423.475 | -0.5992210903
433.1558 | -0.5878219311
441.4311 | -0.5763946625
443.2238 | -0.5649392954
446.7399 | -0.5534592925
452.8989 | -0.5419558513
464.6156 | -0.5304275991
472.5798 | -0.5188745447
472.3627 | -0.5072998368
482.9564 | -0.4957059756
491.5942 | -0.484090281
496.1745 | -0.4724550575
502.1654 | -0.4608042993
504.3843 | -0.449134379
509.2278 | -0.4374447712
522.7126 | -0.4257389725
523.4635 | -0.4140178247
534.0016 | -0.4022805562
542.9726 | -0.3905291884
548.1496 | -0.3787666126
556.3043 | -0.3669916787
559.3413 | -0.3552049291
569.1434 | -0.3434090263
575.593 | -0.3316021942
574.8599 | -0.3197835555
590.2955 | -0.3079540065
595.3632 | -0.2961163908
600.195 | -0.2842713175
612.1445 | -0.272416476
613.7229 | -0.2605529337
624.4221 | -0.2486834358
637.5028 | -0.2368062912
631.6429 | -0.2249228119
640.1476 | -0.213035048
645.6039 | -0.2011397908
656.7185 | -0.1892381124
665.0668 | -0.1773315314
672.5584 | -0.1654209592
679.3061 | -0.1535074949
683.4016 | -0.1415892161
687.6693 | -0.1296670364
691.6737 | -0.1177425909
702.4777 | -0.105815959
707.0378 | -0.0938888744
715.3366 | -0.0819598502
721.6027 | -0.0700289051
734.0638 | -0.0580972747
732.5445 | -0.0461651763
746.2803 | -0.0342327741
750.8976 | -0.0222963136
751.6771 | -0.010358566