## Sheet1
743.9707 | 0.0059011474
749.4125 | 0.017537215
762.5293 | 0.0291733542
761.8767 | 0.040807342
767.3528 | 0.0524391961
770.6825 | 0.0640722143
780.1463 | 0.0757042601
785.2867 | 0.0873331724
792.1622 | 0.0989616283
805.3319 | 0.1105887407
804.8272 | 0.1222129778
814.7532 | 0.1338350904
817.7448 | 0.1454542927
826.7155 | 0.1570706585
828.5854 | 0.1686837987
837.0007 | 0.18029058
840.1141 | 0.1918924819
846.5655 | 0.2034899749
857.4032 | 0.2150816296
855.2264 | 0.2266692691
868.1756 | 0.2382509269
870.9905 | 0.2498218964
879.4559 | 0.2613830088
887.035 | 0.2729360746
890.6131 | 0.2844820656
894.2526 | 0.2960186276
903.5614 | 0.3075427396
907.3861 | 0.319055315
915.4913 | 0.3305564121
918.3404 | 0.3420469406
923.7825 | 0.3535238579
930.8749 | 0.364987174
938.1773 | 0.3764385153
941.9139 | 0.387874712
944.4435 | 0.3992955453
949.7267 | 0.4107001659
959.1324 | 0.4220865575
965.0546 | 0.4334569427
975.489 | 0.4448098864
974.0708 | 0.4561443122
978.0422 | 0.4674627575
987.1912 | 0.4787615074
991.556 | 0.490042317
993.7129 | 0.5013068356
1006.218 | 0.5125500557
1002.027 | 0.5237712866
1005.075 | 0.5349708336
1012.897 | 0.5461477946
1014.44 | 0.5573022765
1022.394 | 0.5684356436
1034.606 | 0.5795484286
1036.97 | 0.5906378806
1041.315 | 0.6017026602
1048.884 | 0.612744684
1049.508 | 0.623762903
1051.487 | 0.634756332
1059.486 | 0.6457264543
1061.989 | 0.6566724006
1065.984 | 0.6675932491
1071.646 | 0.6784861495
1071.136 | 0.6893517899
1078.789 | 0.7001942003
1082.523 | 0.7110093679
1086.381 | 0.7217955278
1091.496 | 0.7325558617
1091.721 | 0.7432894489
1093.64 | 0.7539960142
1101.265 | 0.7646732241
1106.607 | 0.7753203299
1107.219 | 0.7859389866
1117.28 | 0.7965267829
1120.704 | 0.8070848408
1123.25 | 0.8176135675
1124.51 | 0.8281106272
1127.304 | 0.8385738632
1133.752 | 0.84900503
1144.194 | 0.8594039743
1144.173 | 0.8697700674
1143.345 | 0.8801063664
1143.818 | 0.8904091141
1152.952 | 0.9006780531
1156.994 | 0.9109153652
1161.189 | 0.9211188408
1165.338 | 0.9312882805
1157.613 | 0.9414228161
1163.501 | 0.9515243904
1170.912 | 0.9615928851
1165.55 | 0.9716236402
1172.182 | 0.9816176552
1183.001 | 0.9915766786
1183.619 | 1.001499762
1186.419 | 1.011385429
1189.599 | 1.021232
1187.039 | 1.031042
1192.753 | 1.040815
1188.846 | 1.05055
1194.507 | 1.060247
1203.251 | 1.069906
1200.219 | 1.079524236
1206.551 | 1.089102
1200.152 | 1.09864
1209.239 | 1.108135
1205.337 | 1.117587
1209.302 | 1.126999
1220.334 | 1.136364322
1211.976 | 1.145687
1223.394 | 1.154967
1224.563 | 1.164202
1220.237 | 1.173393
1224.683 | 1.182538
1229.594 | 1.19164
1223.048 | 1.200699
1229.914 | 1.209713
1231.726 | 1.218678253
1235.701 | 1.227596
1236.585 | 1.236468
1237.685 | 1.245295
1235.406 | 1.254077
1238.808 | 1.262812
1244.773 | 1.271501
1248.243 | 1.280145
1252.285 | 1.288743
1254.641 | 1.297292
1252.383 | 1.305791
1266.886 | 1.31424
1272.906 | 1.322638
1276.963 | 1.330984
1290.368 | 1.339277
1293.101 | 1.347517
1300.331 | 1.355703786
1316.227 | 1.363836
1326.111 | 1.371913
1337.815 | 1.379934
1352.953 | 1.387899
1372.532 | 1.395809
1393.147 | 1.403662
1406.347 | 1.411462
1429.366 | 1.41921
1448.904 | 1.426907
1474.187 | 1.434555
1499.061 | 1.442153
1532.759 | 1.449702
1568.31 | 1.457202
1605.42 | 1.464654
1641.241 | 1.472055
1690.32 | 1.479407
1732.762 | 1.486712
1783.959 | 1.493969
1832.549 | 1.501173
1893.604 | 1.508323
1954.674 | 1.515415
2016.462 | 1.522445
2093.823 | 1.529408
2168.322 | 1.536302
2251.071 | 1.543124
2338.296 | 1.54987
2425.154 | 1.556537835
2527.017 | 1.563125
2629.764 | 1.56963
2740.245 | 1.576055
2848.25 | 1.582402
2970.02 | 1.588675
3092.772 | 1.594876
3222.927 | 1.601011
3355.98 | 1.607087
3496.367 | 1.613109
3643.952 | 1.619084
3789.465 | 1.625017
3942.776 | 1.630912
4092.725 | 1.63677
4242.796 | 1.642594
4403.944 | 1.648384
4568.426 | 1.654142
4729.788 | 1.659864
4897.191 | 1.665549
5059.322 | 1.671193
5234.015 | 1.676794
5410.524 | 1.682351324
5579.146 | 1.687858
5748.506 | 1.693308864
5921.895 | 1.698708
6109.134 | 1.70405
6278.067 | 1.709326
6448.379 | 1.714535
6623.315 | 1.719671
6801.195 | 1.724732
6979.11 | 1.729718214
7153.482 | 1.734626
7321.532 | 1.739451
7488.095 | 1.744194
7663.119 | 1.748857
7833.576 | 1.753443
8002.864 | 1.757948
8175.995 | 1.762371
8338.314 | 1.766709
8502.213 | 1.770962
8669.321 | 1.775135
8833.675 | 1.779228
8995.355 | 1.783244
9152.499 | 1.787185
9302.073 | 1.791049
9457.21 | 1.794834502
9615.782 | 1.798544
9763.96 | 1.802178
9915.576 | 1.805743
10066.15 | 1.809235
10211.91 | 1.812656
10357.08 | 1.816009085
10505.14 | 1.819294
10639.72 | 1.822514
10766.2 | 1.825670806
10908.56 | 1.828764
11052.08 | 1.831794
11183.87 | 1.83476
11318.22 | 1.837661
11447.43 | 1.840502
11574.31 | 1.843281225
11695.85 | 1.845997
11819.55 | 1.848652
11938.23 | 1.851248
12053.79 | 1.853784
12176.49 | 1.856255374
12290.76 | 1.858663
12388.09 | 1.86101
12505.05 | 1.863295
12620.32 | 1.865518078
12719.61 | 1.867677
12818.59 | 1.869773
12922.29 | 1.871804
13023.55 | 1.873771
13116.97 | 1.875673
13199.93 | 1.877505
13292.35 | 1.879271
13372.02 | 1.88097
13447.64 | 1.882599
13527.91 | 1.884157089
13598.8 | 1.885646
13673.32 | 1.887063
13741.87 | 1.888408
13806.53 | 1.88968
13871.52 | 1.89088
13919.54 | 1.892007
13979.79 | 1.89306
14027.85 | 1.894041
14071.6 | 1.894947
14115.27 | 1.89578
14148.97 | 1.896537
14184.39 | 1.897217
14217.48 | 1.897824
14240.42 | 1.898357
14260.47 | 1.898817
14278.52 | 1.899203
14293.01 | 1.899515
14303.61 | 1.899753256
14313.91 | 1.899916
14312.05 | 1.900005
14303.51 | 1.90002
14300.14 | 1.899961
14291.75 | 1.899829
14282.98 | 1.899623
14264.93 | 1.899345
14239.64 | 1.898994
14219.9 | 1.898572
14186.84 | 1.898078
14160.43 | 1.897513
14123.07 | 1.896876
14078.73 | 1.896169
14042.67 | 1.895391
14000.63 | 1.894543
13942.55 | 1.893623
13885.57 | 1.892633
13825.88 | 1.891575811
13763.57 | 1.890451
13698.32 | 1.889255501
13627.54 | 1.88799
13556.93 | 1.886655
13479.17 | 1.885249
13409.2 | 1.883774
13330.94 | 1.882228
13244.18 | 1.880615
13159.75 | 1.878932
13065.02 | 1.87718
12970.48 | 1.875359
12867.47 | 1.873469115
12760.64 | 1.871507
12665.56 | 1.869476
12554.06 | 1.867378
12453.8 | 1.865212
12339.1 | 1.862983
12227.81 | 1.860682
12105.48 | 1.858309
11983.52 | 1.855868452
11861.46 | 1.853359
11725.37 | 1.850779
11595.53 | 1.848131
11469.72 | 1.845414
11336.93 | 1.842627
11202.78 | 1.839771
11074.35 | 1.836845
10930.62 | 1.833851
10788.67 | 1.830788
10638.19 | 1.827653
10483.21 | 1.824449032
10331.63 | 1.821176
10180.59 | 1.817833
10035.35 | 1.814417
9881.494 | 1.810932
9714.901 | 1.807379
9552.717 | 1.803756
9387.193 | 1.800064
9224.632 | 1.796301
9064.387 | 1.792469
8900.762 | 1.788569
8734.05 | 1.784596
8560.405 | 1.780556
8390.077 | 1.776451
8220.121 | 1.772279
8045.393 | 1.768039
7871.912 | 1.763731
7698.428 | 1.759355
7523.316 | 1.75491
7348.214 | 1.750398
7172.842 | 1.74582
6999.348 | 1.741181085
6817.893 | 1.736481723
6646.02 | 1.731716
6458.81 | 1.726882
6281.843 | 1.721984
6106.231 | 1.717021064
5921.225 | 1.711991
5751.343 | 1.706893
5572.205 | 1.701731
5389.411 | 1.696501
5208.523 | 1.691203
5033.978 | 1.685837
4850.661 | 1.680406
4674.199 | 1.674912
4496.044 | 1.66935
4318.659 | 1.663720203
4144.446 | 1.658027
3970.971 | 1.652266
3793.92 | 1.646435
3612.222 | 1.640537
3453.177 | 1.634577
3274.596 | 1.628555
3100.673 | 1.622471
2940.218 | 1.616331
2767.333 | 1.610135
2607.253 | 1.603881436
2457.899 | 1.597574
2291.838 | 1.591217
2135.521 | 1.584808627
1988.392 | 1.57835
1838.302 | 1.571846213
1697.086 | 1.565299
1561.562 | 1.55871
1415.427 | 1.552077
1289.766 | 1.545403
1169.528 | 1.538685
1046.434 | 1.531918
931.0117 | 1.525098
821.2769 | 1.518220661
717.5061 | 1.511279
626.7853 | 1.504266
537.1283 | 1.497177
451.1129 | 1.489998
370.9132 | 1.482718
301.6728 | 1.475325
238.5746 | 1.467813
188.7345 | 1.460176
138.3685 | 1.452407
97.98886 | 1.444508
55.90324 | 1.436486
26.85695 | 1.428351
-4.782985 | 1.420125
-20.51126 | 1.411832857
-42.36053 | 1.403494
-56.5344 | 1.395129235
-67.11344 | 1.38676
-77.16881 | 1.378407
-83.8415 | 1.370079
-91.63818 | 1.361781
-96.12038 | 1.353517
-104.321 | 1.345285
-103.1318 | 1.337078
-106.4716 | 1.32889055
-111.0608 | 1.320715
-114.9343 | 1.312541
-111.544 | 1.304358
-120.7357 | 1.296153
-126.231 | 1.287916307
-129.6334 | 1.27964
-130.3708 | 1.271311
-133.3918 | 1.262919
-145.2366 | 1.254465
-142.8326 | 1.245942
-145.5848 | 1.237343
-141.5983 | 1.228665
-148.6132 | 1.219906
-154.2207 | 1.211066308
-157.7367 | 1.202147
-161.2931 | 1.193149
-163.0699 | 1.184071
-166.9612 | 1.174918073
-166.5781 | 1.165693
-170.8028 | 1.156397
-174.3951 | 1.147032722
-177.5455 | 1.137605
-174.9933 | 1.128116
-180.2456 | 1.118571
-194.1711 | 1.108976
-184.8888 | 1.099335
-191.1246 | 1.089649
-197.6493 | 1.079922
-198.2326 | 1.070158
-204.8439 | 1.060356
-205.4667 | 1.05052
-210.8598 | 1.040654
-214.8981 | 1.030755711
-215.8672 | 1.020829
-225.1131 | 1.010876
-221.251 | 1.000894
-230.4189 | 0.9908873553
-234.9868 | 0.9808560371
-236.5847 | 0.9707998508
-235.4234 | 0.9607198036
-245.697 | 0.9506148317
-254.2275 | 0.9404856986
-253.491 | 0.9303338966
-257.8594 | 0.92015708
-261.6127 | 0.9099540173
-260.2078 | 0.8997279475
-271.1227 | 0.8894779051
-277.7021 | 0.8792020583
-278.0733 | 0.8689008425
-288.1218 | 0.8585741949
-284.7196 | 0.8482204113
-287.9733 | 0.8378383412
-307.4504 | 0.8274291857
-303.4128 | 0.8169927663
-304.2993 | 0.8065292466
-308.2118 | 0.7960360169
-319.3974 | 0.785511147
-320.9519 | 0.7749568577
-329.8531 | 0.7643734959
-335.26 | 0.7537596144
-334.1207 | 0.7431161454
-341.28 | 0.7324428179
-352.0922 | 0.7217376717
-352.7146 | 0.711002429
-349.601 | 0.7002354607
-364.4799 | 0.6894345906
-365.4184 | 0.678603648
-377.57 | 0.667742917
-381.0517 | 0.6568486663
-387.297 | 0.6459226765
-394.0887 | 0.634967601
-405.3793 | 0.6239825929
-404.3028 | 0.6129671812
-415.6339 | 0.6019225647
-421.479 | 0.5908515921
-425.9546 | 0.5797526011
-427.1569 | 0.5686251808
-430.7691 | 0.5574728779
-436.7056 | 0.5462938651
-450.2474 | 0.5350895691
-455.0813 | 0.5238614864
-454.7296 | 0.5126098298
-471.9843 | 0.5013381489
-473.1204 | 0.4900455018
-475.5302 | 0.4787335183
-489.5538 | 0.4674026887
-486.3455 | 0.4560505478
-496.1487 | 0.4446828178
-503.7074 | 0.4332997093
-503.9501 | 0.4218995929
-510.504 | 0.4104857166
-523.5016 | 0.3990589632
-531.6056 | 0.3876202029
-536.8933 | 0.3761670663
-543.9579 | 0.3647009606
-551.5604 | 0.3532257844
-560.7159 | 0.3417396932
-562.9648 | 0.3302412543
-567.9082 | 0.3187340549
-569.726 | 0.3072190502
-576.5133 | 0.2956966194
-591.1163 | 0.2841653267
-590.5259 | 0.2726249607
-598.613 | 0.261077541
-605.4639 | 0.2495209586
-608.8572 | 0.2379590014
-619.4698 | 0.2263905349
-623.7439 | 0.2148126201
-630.5474 | 0.2032308644
-638.4015 | 0.1916456745
-643.9967 | 0.1800543467
-652.3734 | 0.1684563284
-659.1927 | 0.1568549373
-662.2264 | 0.1452514479
-669.7589 | 0.1336429522
-681.2226 | 0.1220293912
-684.2109 | 0.1104101471
-688.5011 | 0.0987889282
-689.9643 | 0.0871664407
-698.4505 | 0.0755386958
-713.3613 | 0.0639099574
-710.7028 | 0.0522809221
-715.4317 | 0.0406479357
-729.203 | 0.0290126812
-735.296 | 0.0173756235
-740.5815 | 0.0057364997
-743.9707 | -0.0059011474
-749.4125 | -0.017537215
-762.5293 | -0.0291733542
-761.8767 | -0.040807342
-767.3528 | -0.0524391961
-770.6825 | -0.0640722143
-780.1463 | -0.0757042601
-785.2867 | -0.0873331724
-792.1622 | -0.0989616283
-805.3319 | -0.1105887407
-804.8272 | -0.1222129778
-814.7532 | -0.1338350904
-817.7448 | -0.1454542927
-826.7155 | -0.1570706585
-828.5854 | -0.1686837987
-837.0007 | -0.18029058
-840.1141 | -0.1918924819
-846.5655 | -0.2034899749
-857.4032 | -0.2150816296
-855.2264 | -0.2266692691
-868.1756 | -0.2382509269
-870.9905 | -0.2498218964
-879.4559 | -0.2613830088
-887.035 | -0.2729360746
-890.6131 | -0.2844820656
-894.2526 | -0.2960186276
-903.5614 | -0.3075427396
-907.3861 | -0.319055315
-915.4913 | -0.3305564121
-918.3404 | -0.3420469406
-923.7825 | -0.3535238579
-930.8749 | -0.364987174
-938.1773 | -0.3764385153
-941.9139 | -0.387874712
-944.4435 | -0.3992955453
-949.7267 | -0.4107001659
-959.1324 | -0.4220865575
-965.0546 | -0.4334569427
-975.489 | -0.4448098864
-974.0708 | -0.4561443122
-978.0422 | -0.4674627575
-987.1912 | -0.4787615074
-991.556 | -0.490042317
-993.7129 | -0.5013068356
-1006.218 | -0.5125500557
-1002.027 | -0.5237712866
-1005.075 | -0.5349708336
-1012.897 | -0.5461477946
-1014.44 | -0.5573022765
-1022.394 | -0.5684356436
-1034.606 | -0.5795484286
-1036.97 | -0.5906378806
-1041.315 | -0.6017026602
-1048.884 | -0.612744684
-1049.508 | -0.623762903
-1051.487 | -0.634756332
-1059.486 | -0.6457264543
-1061.989 | -0.6566724006
-1065.984 | -0.6675932491
-1071.646 | -0.6784861495
-1071.136 | -0.6893517899
-1078.789 | -0.7001942003
-1082.523 | -0.7110093679
-1086.381 | -0.7217955278
-1091.496 | -0.7325558617
-1091.721 | -0.7432894489
-1093.64 | -0.7539960142
-1101.265 | -0.7646732241
-1106.607 | -0.7753203299
-1107.219 | -0.7859389866
-1117.28 | -0.7965267829
-1120.704 | -0.8070848408
-1123.25 | -0.8176135675
-1124.51 | -0.8281106272
-1127.304 | -0.8385738632
-1133.752 | -0.84900503
-1144.194 | -0.8594039743
-1144.173 | -0.8697700674
-1143.345 | -0.8801063664
-1143.818 | -0.8904091141
-1152.952 | -0.9006780531
-1156.994 | -0.9109153652
-1161.189 | -0.9211188408
-1165.338 | -0.9312882805
-1157.613 | -0.9414228161
-1163.501 | -0.9515243904
-1170.912 | -0.9615928851
-1165.55 | -0.9716236402
-1172.182 | -0.9816176552
-1183.001 | -0.9915766786
-1183.619 | -1.001499762
-1186.419 | -1.011385429
-1189.599 | -1.021232
-1187.039 | -1.031042
-1192.753 | -1.040815
-1188.846 | -1.05055
-1194.507 | -1.060247
-1203.251 | -1.069906
-1200.219 | -1.079524236
-1206.551 | -1.089102
-1200.152 | -1.09864
-1209.239 | -1.108135
-1205.337 | -1.117587
-1209.302 | -1.126999
-1220.334 | -1.136364322
-1211.976 | -1.145687
-1223.394 | -1.154967
-1224.563 | -1.164202
-1220.237 | -1.173393
-1224.683 | -1.182538
-1229.594 | -1.19164
-1223.048 | -1.200699
-1229.914 | -1.209713
-1231.726 | -1.218678253
-1235.701 | -1.227596
-1236.585 | -1.236468
-1237.685 | -1.245295
-1235.406 | -1.254077
-1238.808 | -1.262812
-1244.773 | -1.271501
-1248.243 | -1.280145
-1252.285 | -1.288743
-1254.641 | -1.297292
-1252.383 | -1.305791
-1266.886 | -1.31424
-1272.906 | -1.322638
-1276.963 | -1.330984
-1290.368 | -1.339277
-1293.101 | -1.347517
-1300.331 | -1.355703786
-1316.227 | -1.363836
-1326.111 | -1.371913
-1337.815 | -1.379934
-1352.953 | -1.387899
-1372.532 | -1.395809
-1393.147 | -1.403662
-1406.347 | -1.411462
-1429.366 | -1.41921
-1448.904 | -1.426907
-1474.187 | -1.434555
-1499.061 | -1.442153
-1532.759 | -1.449702
-1568.31 | -1.457202
-1605.42 | -1.464654
-1641.241 | -1.472055
-1690.32 | -1.479407
-1732.762 | -1.486712
-1783.959 | -1.493969
-1832.549 | -1.501173
-1893.604 | -1.508323
-1954.674 | -1.515415
-2016.462 | -1.522445
-2093.823 | -1.529408
-2168.322 | -1.536302
-2251.071 | -1.543124
-2338.296 | -1.54987
-2425.154 | -1.556537835
-2527.017 | -1.563125
-2629.764 | -1.56963
-2740.245 | -1.576055
-2848.25 | -1.582402
-2970.02 | -1.588675
-3092.772 | -1.594876
-3222.927 | -1.601011
-3355.98 | -1.607087
-3496.367 | -1.613109
-3643.952 | -1.619084
-3789.465 | -1.625017
-3942.776 | -1.630912
-4092.725 | -1.63677
-4242.796 | -1.642594
-4403.944 | -1.648384
-4568.426 | -1.654142
-4729.788 | -1.659864
-4897.191 | -1.665549
-5059.322 | -1.671193
-5234.015 | -1.676794
-5410.524 | -1.682351324
-5579.146 | -1.687858
-5748.506 | -1.693308864
-5921.895 | -1.698708
-6109.134 | -1.70405
-6278.067 | -1.709326
-6448.379 | -1.714535
-6623.315 | -1.719671
-6801.195 | -1.724732
-6979.11 | -1.729718214
-7153.482 | -1.734626
-7321.532 | -1.739451
-7488.095 | -1.744194
-7663.119 | -1.748857
-7833.576 | -1.753443
-8002.864 | -1.757948
-8175.995 | -1.762371
-8338.314 | -1.766709
-8502.213 | -1.770962
-8669.321 | -1.775135
-8833.675 | -1.779228
-8995.355 | -1.783244
-9152.499 | -1.787185
-9302.073 | -1.791049
-9457.21 | -1.794834502
-9615.782 | -1.798544
-9763.96 | -1.802178
-9915.576 | -1.805743
-10066.15 | -1.809235
-10211.91 | -1.812656
-10357.08 | -1.816009085
-10505.14 | -1.819294
-10639.72 | -1.822514
-10766.2 | -1.825670806
-10908.56 | -1.828764
-11052.08 | -1.831794
-11183.87 | -1.83476
-11318.22 | -1.837661
-11447.43 | -1.840502
-11574.31 | -1.843281225
-11695.85 | -1.845997
-11819.55 | -1.848652
-11938.23 | -1.851248
-12053.79 | -1.853784
-12176.49 | -1.856255374
-12290.76 | -1.858663
-12388.09 | -1.86101
-12505.05 | -1.863295
-12620.32 | -1.865518078
-12719.61 | -1.867677
-12818.59 | -1.869773
-12922.29 | -1.871804
-13023.55 | -1.873771
-13116.97 | -1.875673
-13199.93 | -1.877505
-13292.35 | -1.879271
-13372.02 | -1.88097
-13447.64 | -1.882599
-13527.91 | -1.884157089
-13598.8 | -1.885646
-13673.32 | -1.887063
-13741.87 | -1.888408
-13806.53 | -1.88968
-13871.52 | -1.89088
-13919.54 | -1.892007
-13979.79 | -1.89306
-14027.85 | -1.894041
-14071.6 | -1.894947
-14115.27 | -1.89578
-14148.97 | -1.896537
-14184.39 | -1.897217
-14217.48 | -1.897824
-14240.42 | -1.898357
-14260.47 | -1.898817
-14278.52 | -1.899203
-14293.01 | -1.899515
-14303.61 | -1.899753256
-14313.91 | -1.899916
-14312.05 | -1.900005
-14303.51 | -1.90002
-14300.14 | -1.899961
-14291.75 | -1.899829
-14282.98 | -1.899623
-14264.93 | -1.899345
-14239.64 | -1.898994
-14219.9 | -1.898572
-14186.84 | -1.898078
-14160.43 | -1.897513
-14123.07 | -1.896876
-14078.73 | -1.896169
-14042.67 | -1.895391
-14000.63 | -1.894543
-13942.55 | -1.893623
-13885.57 | -1.892633
-13825.88 | -1.891575811
-13763.57 | -1.890451
-13698.32 | -1.889255501
-13627.54 | -1.88799
-13556.93 | -1.886655
-13479.17 | -1.885249
-13409.2 | -1.883774
-13330.94 | -1.882228
-13244.18 | -1.880615
-13159.75 | -1.878932
-13065.02 | -1.87718
-12970.48 | -1.875359
-12867.47 | -1.873469115
-12760.64 | -1.871507
-12665.56 | -1.869476
-12554.06 | -1.867378
-12453.8 | -1.865212
-12339.1 | -1.862983
-12227.81 | -1.860682
-12105.48 | -1.858309
-11983.52 | -1.855868452
-11861.46 | -1.853359
-11725.37 | -1.850779
-11595.53 | -1.848131
-11469.72 | -1.845414
-11336.93 | -1.842627
-11202.78 | -1.839771
-11074.35 | -1.836845
-10930.62 | -1.833851
-10788.67 | -1.830788
-10638.19 | -1.827653
-10483.21 | -1.824449032
-10331.63 | -1.821176
-10180.59 | -1.817833
-10035.35 | -1.814417
-9881.494 | -1.810932
-9714.901 | -1.807379
-9552.717 | -1.803756
-9387.193 | -1.800064
-9224.632 | -1.796301
-9064.387 | -1.792469
-8900.762 | -1.788569
-8734.05 | -1.784596
-8560.405 | -1.780556
-8390.077 | -1.776451
-8220.121 | -1.772279
-8045.393 | -1.768039
-7871.912 | -1.763731
-7698.428 | -1.759355
-7523.316 | -1.75491
-7348.214 | -1.750398
-7172.842 | -1.74582
-6999.348 | -1.741181085
-6817.893 | -1.736481723
-6646.02 | -1.731716
-6458.81 | -1.726882
-6281.843 | -1.721984
-6106.231 | -1.717021064
-5921.225 | -1.711991
-5751.343 | -1.706893
-5572.205 | -1.701731
-5389.411 | -1.696501
-5208.523 | -1.691203
-5033.978 | -1.685837
-4850.661 | -1.680406
-4674.199 | -1.674912
-4496.044 | -1.66935
-4318.659 | -1.663720203
-4144.446 | -1.658027
-3970.971 | -1.652266
-3793.92 | -1.646435
-3612.222 | -1.640537
-3453.177 | -1.634577
-3274.596 | -1.628555
-3100.673 | -1.622471
-2940.218 | -1.616331
-2767.333 | -1.610135
-2607.253 | -1.603881436
-2457.899 | -1.597574
-2291.838 | -1.591217
-2135.521 | -1.584808627
-1988.392 | -1.57835
-1838.302 | -1.571846213
-1697.086 | -1.565299
-1561.562 | -1.55871
-1415.427 | -1.552077
-1289.766 | -1.545403
-1169.528 | -1.538685
-1046.434 | -1.531918
-931.0117 | -1.525098
-821.2769 | -1.518220661
-717.5061 | -1.511279
-626.7853 | -1.504266
-537.1283 | -1.497177
-451.1129 | -1.489998
-370.9132 | -1.482718
-301.6728 | -1.475325
-238.5746 | -1.467813
-188.7345 | -1.460176
-138.3685 | -1.452407
-97.98886 | -1.444508
-55.90324 | -1.436486
-26.85695 | -1.428351
4.782985 | -1.420125
20.51126 | -1.411832857
42.36053 | -1.403494
56.5344 | -1.395129235
67.11344 | -1.38676
77.16881 | -1.378407
83.8415 | -1.370079
91.63818 | -1.361781
96.12038 | -1.353517
104.321 | -1.345285
103.1318 | -1.337078
106.4716 | -1.32889055
111.0608 | -1.320715
114.9343 | -1.312541
111.544 | -1.304358
120.7357 | -1.296153
126.231 | -1.287916307
129.6334 | -1.27964
130.3708 | -1.271311
133.3918 | -1.262919
145.2366 | -1.254465
142.8326 | -1.245942
145.5848 | -1.237343
141.5983 | -1.228665
148.6132 | -1.219906
154.2207 | -1.211066308
157.7367 | -1.202147
161.2931 | -1.193149
163.0699 | -1.184071
166.9612 | -1.174918073
166.5781 | -1.165693
170.8028 | -1.156397
174.3951 | -1.147032722
177.5455 | -1.137605
174.9933 | -1.128116
180.2456 | -1.118571
194.1711 | -1.108976
184.8888 | -1.099335
191.1246 | -1.089649
197.6493 | -1.079922
198.2326 | -1.070158
204.8439 | -1.060356
205.4667 | -1.05052
210.8598 | -1.040654
214.8981 | -1.030755711
215.8672 | -1.020829
225.1131 | -1.010876
221.251 | -1.000894
230.4189 | -0.9908873553
234.9868 | -0.9808560371
236.5847 | -0.9707998508
235.4234 | -0.9607198036
245.697 | -0.9506148317
254.2275 | -0.9404856986
253.491 | -0.9303338966
257.8594 | -0.92015708
261.6127 | -0.9099540173
260.2078 | -0.8997279475
271.1227 | -0.8894779051
277.7021 | -0.8792020583
278.0733 | -0.8689008425
288.1218 | -0.8585741949
284.7196 | -0.8482204113
287.9733 | -0.8378383412
307.4504 | -0.8274291857
303.4128 | -0.8169927663
304.2993 | -0.8065292466
308.2118 | -0.7960360169
319.3974 | -0.785511147
320.9519 | -0.7749568577
329.8531 | -0.7643734959
335.26 | -0.7537596144
334.1207 | -0.7431161454
341.28 | -0.7324428179
352.0922 | -0.7217376717
352.7146 | -0.711002429
349.601 | -0.7002354607
364.4799 | -0.6894345906
365.4184 | -0.678603648
377.57 | -0.667742917
381.0517 | -0.6568486663
387.297 | -0.6459226765
394.0887 | -0.634967601
405.3793 | -0.6239825929
404.3028 | -0.6129671812
415.6339 | -0.6019225647
421.479 | -0.5908515921
425.9546 | -0.5797526011
427.1569 | -0.5686251808
430.7691 | -0.5574728779
436.7056 | -0.5462938651
450.2474 | -0.5350895691
455.0813 | -0.5238614864
454.7296 | -0.5126098298
471.9843 | -0.5013381489
473.1204 | -0.4900455018
475.5302 | -0.4787335183
489.5538 | -0.4674026887
486.3455 | -0.4560505478
496.1487 | -0.4446828178
503.7074 | -0.4332997093
503.9501 | -0.4218995929
510.504 | -0.4104857166
523.5016 | -0.3990589632
531.6056 | -0.3876202029
536.8933 | -0.3761670663
543.9579 | -0.3647009606
551.5604 | -0.3532257844
560.7159 | -0.3417396932
562.9648 | -0.3302412543
567.9082 | -0.3187340549
569.726 | -0.3072190502
576.5133 | -0.2956966194
591.1163 | -0.2841653267
590.5259 | -0.2726249607
598.613 | -0.261077541
605.4639 | -0.2495209586
608.8572 | -0.2379590014
619.4698 | -0.2263905349
623.7439 | -0.2148126201
630.5474 | -0.2032308644
638.4015 | -0.1916456745
643.9967 | -0.1800543467
652.3734 | -0.1684563284
659.1927 | -0.1568549373
662.2264 | -0.1452514479
669.7589 | -0.1336429522
681.2226 | -0.1220293912
684.2109 | -0.1104101471
688.5011 | -0.0987889282
689.9643 | -0.0871664407
698.4505 | -0.0755386958
713.3613 | -0.0639099574
710.7028 | -0.0522809221
715.4317 | -0.0406479357
729.203 | -0.0290126812
735.296 | -0.0173756235
740.5815 | -0.0057364997