## Sheet1
127.108 | 0.003903736
127.9613 | 0.01525983
129.0427 | 0.02661449
130.0872 | 0.03796661
130.9884 | 0.04931591
132.1519 | 0.06066268
133.0812 | 0.07200707
134.1417 | 0.08334832
135.0771 | 0.09468632
136.0396 | 0.1060208
136.7789 | 0.1173516
138.0527 | 0.1286796
138.8827 | 0.1400046
139.9334 | 0.1513268
141.0479 | 0.1626457
141.6915 | 0.1739593
142.8832 | 0.1852659
143.956 | 0.1965639
144.9663 | 0.2078523
146.0966 | 0.2191298
146.9021 | 0.2303954
147.8621 | 0.2416492
148.8822 | 0.2528915
149.7183 | 0.2641235
150.807 | 0.2753458
151.6959 | 0.2865588
152.6865 | 0.2977628
153.6612 | 0.3089566
154.6543 | 0.3201405
155.7798 | 0.3313144
156.828 | 0.3424782
157.5514 | 0.3536308
158.5886 | 0.3647707
159.7325 | 0.3758962
160.7525 | 0.3870071
161.6218 | 0.398104
162.6504 | 0.409187
163.6901 | 0.4202574
164.4392 | 0.4313149
165.5426 | 0.4423589
166.277 | 0.4533874
167.1377 | 0.4643985
168.2276 | 0.4753915
169.3421 | 0.4863657
170.1659 | 0.4973216
171.2669 | 0.5082583
172.3998 | 0.5191734
173.2187 | 0.5300654
174.0622 | 0.5409335
174.9511 | 0.5517776
175.8412 | 0.5625978
176.8122 | 0.5733949
177.6202 | 0.5841693
178.7322 | 0.5949213
179.6125 | 0.6056511
180.6546 | 0.6163592
181.5949 | 0.6270452
182.4237 | 0.637709
183.3065 | 0.6483515
184.1475 | 0.6589725
185.0511 | 0.6695717
186.2195 | 0.6801481
186.9392 | 0.6907003
188.1811 | 0.7012273
189.0492 | 0.7117281
189.9748 | 0.7222018
191.1052 | 0.7326488
191.9291 | 0.7430703
192.954 | 0.7534652
193.9998 | 0.763833
194.7624 | 0.7741737
195.9713 | 0.7844861
196.9693 | 0.7947694
197.9207 | 0.8050237
199.1099 | 0.8152496
200.1815 | 0.8254464
201.0188 | 0.8356126
202.1578 | 0.8457454
203.0111 | 0.855843
204.0557 | 0.8659044
205.2069 | 0.8759286
206.1694 | 0.8859166
207.1122 | 0.8958702
208.2291 | 0.9057904
209.5605 | 0.9156774
210.5659 | 0.9255329
211.7588 | 0.935358
213.2386 | 0.9451523
214.3702 | 0.9549141
215.6073 | 0.9646407
216.8836 | 0.97433
218.2886 | 0.9839813
219.5796 | 0.9935934
221.0459 | 1.003166
222.3418 | 1.012699
224.1134 | 1.022193
225.4755 | 1.03165
227.0473 | 1.041068
228.6534 | 1.050447
230.425 | 1.059789
232.1672 | 1.069095
233.9106 | 1.078365
235.9948 | 1.087599
238.1698 | 1.096796
240.2258 | 1.105954
242.2316 | 1.115071
244.5745 | 1.124143
247.0793 | 1.133167
249.5583 | 1.142141
251.8829 | 1.151061
254.7211 | 1.159928
257.4699 | 1.168744
260.5374 | 1.17751
263.5669 | 1.186228
267.0071 | 1.194902
270.5331 | 1.203532
274.2627 | 1.212121
278.3221 | 1.220671
282.3741 | 1.229185
286.8294 | 1.237662
291.5876 | 1.246103
296.531 | 1.254507
301.7318 | 1.262873
307.4573 | 1.271199
313.5396 | 1.279482
319.6709 | 1.287722
326.3552 | 1.295917
333.6035 | 1.304066
341.3029 | 1.312168
349.6153 | 1.320218
358.3127 | 1.328215
367.6747 | 1.336154
377.7133 | 1.344033
388.522 | 1.351848
400.0711 | 1.359598
412.6158 | 1.367285
426.2369 | 1.374911
440.9345 | 1.38248
456.9169 | 1.389999
474.4233 | 1.397471
493.4034 | 1.404899
514.0668 | 1.412286
536.7016 | 1.419635
561.482 | 1.426949
588.7304 | 1.434228
618.5448 | 1.441474
651.2932 | 1.448688
687.2659 | 1.455872
727.0945 | 1.463024
770.6257 | 1.470143
818.4823 | 1.477226
870.7551 | 1.484269
928.0802 | 1.491267
990.6246 | 1.498213
1058.633 | 1.505103
1132.239 | 1.511931
1211.642 | 1.518694
1296.618 | 1.525387
1387.106 | 1.532009
1483.194 | 1.538559
1584.36 | 1.545037
1691.038 | 1.551443
1802.539 | 1.557777
1919.07 | 1.564043
2040.312 | 1.570243
2166.017 | 1.57638
2295.032 | 1.582455
2427.728 | 1.588468
2563.525 | 1.594421
2702.28 | 1.600312
2843.541 | 1.60614
2988.246 | 1.611904
3134.755 | 1.617603
3282.857 | 1.623236
3432.452 | 1.628801
3583.051 | 1.634298
3735.612 | 1.639726
3889.311 | 1.645083
4042.607 | 1.650369
4197.64 | 1.655583
4352.6 | 1.660723
4506.35 | 1.66579
4663.051 | 1.670784
4818.745 | 1.675705
4972.135 | 1.680553
5126.831 | 1.685328
5281.52 | 1.690031
5434.863 | 1.694662
5588.369 | 1.699226
5742.177 | 1.703723
5896.792 | 1.708155
6047.689 | 1.712524
6199.524 | 1.71683
6350.819 | 1.721072
6503.648 | 1.725252
6651.575 | 1.729367
6799.283 | 1.733416
6948.415 | 1.737398
7096.693 | 1.741312
7240.276 | 1.745156
7383.555 | 1.748931
7527.488 | 1.752637
7669.066 | 1.756273
7807.56 | 1.75984
7945.124 | 1.763337
8082.692 | 1.766765
8217.234 | 1.770122
8349.23 | 1.77341
8480.251 | 1.776628
8609.948 | 1.779776
8736.504 | 1.782854
8860.723 | 1.78586
8983.411 | 1.788795
9104.319 | 1.791658
9222.154 | 1.794449
9337.6 | 1.797169
9451.269 | 1.799818
9562.796 | 1.802397
9671.326 | 1.804907
9777.487 | 1.807349
9881.095 | 1.809723
9983.029 | 1.81203
10081.71 | 1.81427
10177.7 | 1.816442
10271.29 | 1.818545
10362.38 | 1.82058
10450.73 | 1.822545
10536.32 | 1.82444
10618.83 | 1.826267
10698.92 | 1.828023
10775.6 | 1.829708
10849.65 | 1.831324
10920.61 | 1.832869
10988.62 | 1.834345
11053.67 | 1.835752
11115.88 | 1.837089
11174.82 | 1.838357
11230.48 | 1.839556
11283.09 | 1.840686
11332.48 | 1.841746
11378.56 | 1.842737
11421.59 | 1.843658
11461.29 | 1.844509
11497.69 | 1.84529
11531.21 | 1.846002
11561.05 | 1.846643
11587.96 | 1.847213
11611.28 | 1.847714
11631.61 | 1.848145
11648.59 | 1.848506
11662.41 | 1.848798
11672.83 | 1.849021
11680.06 | 1.849176
11683.81 | 1.849261
11684.42 | 1.849278
11681.51 | 1.849225
11675.36 | 1.849104
11666.07 | 1.848916
11653.31 | 1.84866
11637.08 | 1.848337
11617.85 | 1.847947
11595.44 | 1.84749
11569.67 | 1.846966
11540.81 | 1.846375
11508.93 | 1.845717
11473.8 | 1.84499
11435.43 | 1.844195
11393.86 | 1.843332
11349.04 | 1.8424
11301.4 | 1.841398
11250.3 | 1.840327
11196.21 | 1.839188
11138.9 | 1.837979
11078.43 | 1.836702
11014.86 | 1.835356
10947.85 | 1.833942
10878.15 | 1.832461
10805.59 | 1.830911
10730.23 | 1.829293
10651.71 | 1.827609
10570.62 | 1.825856
10486.58 | 1.824036
10399.84 | 1.82215
10310.34 | 1.820196
10218.38 | 1.818176
10123.85 | 1.816089
10026.99 | 1.813936
9927.106 | 1.811716
9824.855 | 1.809431
9720.537 | 1.807081
9613.929 | 1.804667
9504.807 | 1.802188
9393.295 | 1.799644
9279.874 | 1.797037
9164.616 | 1.794365
9046.905 | 1.79163
8926.685 | 1.788829
8804.897 | 1.785964
8681.658 | 1.783032
8555.886 | 1.780034
8427.626 | 1.776968
8298.209 | 1.773836
8167.463 | 1.770637
8033.929 | 1.767371
7898.2 | 1.764039
7762.209 | 1.76064
7625.033 | 1.757175
7484.853 | 1.753644
7342.856 | 1.750048
7201.52 | 1.746387
7059.033 | 1.742662
6912.627 | 1.738872
6765.959 | 1.735019
6619.824 | 1.731103
6472.674 | 1.727126
6322.394 | 1.723088
6173.215 | 1.71899
6023.044 | 1.714832
5873.189 | 1.710615
5720.548 | 1.70634
5568.584 | 1.702005
5416.215 | 1.697612
5264.657 | 1.693161
5111.746 | 1.688651
4958.775 | 1.684082
4807.167 | 1.679454
4654.101 | 1.674768
4499.679 | 1.670023
4348.012 | 1.665217
4195.286 | 1.660351
4041.995 | 1.655424
3890.303 | 1.650436
3738.246 | 1.645388
3586.49 | 1.640277
3436.187 | 1.635103
3286.554 | 1.629866
3137.951 | 1.624565
2989.499 | 1.619202
2842.191 | 1.613776
2697.108 | 1.60829
2553.789 | 1.602747
2412.297 | 1.597148
2273.092 | 1.591496
2136.54 | 1.585795
2002.17 | 1.580047
1871.205 | 1.574254
1743.77 | 1.568419
1620.37 | 1.562541
1500.652 | 1.556622
1385.712 | 1.550661
1275.351 | 1.544658
1169.434 | 1.538612
1068.61 | 1.532519
973.2911 | 1.526375
883.5817 | 1.520175
800.0061 | 1.513914
722.264 | 1.507588
650.1664 | 1.501189
584.0004 | 1.494716
523.479 | 1.488165
468.6046 | 1.481532
418.9114 | 1.474818
374.1493 | 1.468022
334.0166 | 1.461146
298.598 | 1.454194
266.7607 | 1.447171
238.7975 | 1.440082
213.9092 | 1.432934
192.1253 | 1.425735
172.7345 | 1.418492
155.83 | 1.41121
140.3883 | 1.403889
127.195 | 1.396529
114.9213 | 1.389128
104.1556 | 1.381683
94.29593 | 1.37419
85.29936 | 1.366647
77.05313 | 1.359048
69.84779 | 1.351392
62.83248 | 1.343678
56.54421 | 1.335905
50.75615 | 1.328071
45.80915 | 1.320177
40.71624 | 1.312223
36.08923 | 1.304212
31.80918 | 1.296144
27.99134 | 1.288022
23.85474 | 1.279847
20.59965 | 1.271623
17.22195 | 1.263353
14.16915 | 1.255039
11.32355 | 1.246682
8.603007 | 1.238283
5.781927 | 1.229841
3.339688 | 1.221357
0.9489423 | 1.212831
-1.317975 | 1.204265
-3.472099 | 1.195661
-5.502394 | 1.187016
-7.495908 | 1.178329
-9.614477 | 1.169595
-11.42899 | 1.160814
-13.34894 | 1.151985
-15.25173 | 1.143108
-16.96081 | 1.134181
-18.88812 | 1.125207
-20.36425 | 1.116187
-21.95931 | 1.107124
-23.50165 | 1.098021
-25.00966 | 1.08888
-26.11798 | 1.079703
-27.69955 | 1.070488
-29.07515 | 1.061236
-30.48017 | 1.051946
-31.73439 | 1.042614
-33.17742 | 1.033239
-34.37648 | 1.023822
-35.56817 | 1.014363
-37.06514 | 1.004862
-38.10481 | 0.9953193
-39.43627 | 0.9857352
-40.46859 | 0.9761106
-41.82334 | 0.9664475
-42.76248 | 0.9567483
-43.92352 | 0.947017
-44.98648 | 0.9372571
-46.00408 | 0.927471
-47.08421 | 0.9176588
-47.97553 | 0.9078186
-49.15742 | 0.8979484
-50.18973 | 0.8880468
-51.28579 | 0.878111
-52.08639 | 0.8681397
-53.13341 | 0.8581313
-54.33491 | 0.8480846
-55.39788 | 0.8380006
-56.24506 | 0.8278792
-57.18419 | 0.8177219
-58.15888 | 0.8075305
-59.2243 | 0.7973061
-60.20021 | 0.7870505
-61.17245 | 0.7767659
-62.12384 | 0.7664538
-63.19784 | 0.7561157
-63.88441 | 0.7457521
-65.03565 | 0.7353615
-66.00788 | 0.7249428
-66.61844 | 0.714497
-67.79175 | 0.7040237
-68.58376 | 0.6935229
-69.69944 | 0.6829961
-70.54908 | 0.6724436
-71.41342 | 0.6618657
-72.3452 | 0.6512631
-73.30272 | 0.6406355
-74.30684 | 0.6299821
-75.03264 | 0.6193025
-75.96687 | 0.6085973
-76.88884 | 0.5978678
-77.92361 | 0.5871155
-78.71562 | 0.5763434
-79.75406 | 0.5655535
-80.665 | 0.5547474
-81.42636 | 0.543925
-82.42434 | 0.5330845
-83.14156 | 0.5222249
-84.09051 | 0.511346
-84.97079 | 0.5004471
-86.03988 | 0.4895278
-87.02561 | 0.478588
-87.93041 | 0.4676264
-88.77637 | 0.4566425
-89.69221 | 0.4456365
-90.59946 | 0.434609
-91.47607 | 0.4235633
-92.46425 | 0.4125016
-93.31756 | 0.4014255
-94.37317 | 0.390336
-95.24119 | 0.3792338
-96.16684 | 0.3681196
-96.85832 | 0.3569932
-98.012 | 0.3458539
-98.92907 | 0.3347018
-99.74315 | 0.3235377
-100.8552 | 0.312362
-101.4841 | 0.3011752
-102.5164 | 0.2899774
-103.2533 | 0.2787676
-104.2843 | 0.2675453
-105.1217 | 0.2563105
-106.295 | 0.2450634
-107.0294 | 0.2338047
-108.0397 | 0.2225358
-108.9555 | 0.2112578
-109.7475 | 0.1999708
-110.7087 | 0.1886759
-111.7153 | 0.1773738
-112.5759 | 0.1660658
-113.5359 | 0.1547537
-114.3721 | 0.1434384
-115.4583 | 0.1321221
-116.2099 | 0.1208059
-117.317 | 0.1094891
-118.3113 | 0.09817001
-119.1572 | 0.08684797
-120.1049 | 0.07552162
-121.1397 | 0.0641898
-122.1205 | 0.05285195
-123.0327 | 0.04150875
-124 | 0.03016063
-125.101 | 0.01880795
-126.1051 | 0.007452589
-127.108 | -0.003903736
-127.9613 | -0.01525983
-129.0427 | -0.02661449
-130.0872 | -0.03796661
-130.9884 | -0.04931591
-132.1519 | -0.06066268
-133.0812 | -0.07200707
-134.1417 | -0.08334832
-135.0771 | -0.09468632
-136.0396 | -0.1060208
-136.7789 | -0.1173516
-138.0527 | -0.1286796
-138.8827 | -0.1400046
-139.9334 | -0.1513268
-141.0479 | -0.1626457
-141.6915 | -0.1739593
-142.8832 | -0.1852659
-143.956 | -0.1965639
-144.9663 | -0.2078523
-146.0966 | -0.2191298
-146.9021 | -0.2303954
-147.8621 | -0.2416492
-148.8822 | -0.2528915
-149.7183 | -0.2641235
-150.807 | -0.2753458
-151.6959 | -0.2865588
-152.6865 | -0.2977628
-153.6612 | -0.3089566
-154.6543 | -0.3201405
-155.7798 | -0.3313144
-156.828 | -0.3424782
-157.5514 | -0.3536308
-158.5886 | -0.3647707
-159.7325 | -0.3758962
-160.7525 | -0.3870071
-161.6218 | -0.398104
-162.6504 | -0.409187
-163.6901 | -0.4202574
-164.4392 | -0.4313149
-165.5426 | -0.4423589
-166.277 | -0.4533874
-167.1377 | -0.4643985
-168.2276 | -0.4753915
-169.3421 | -0.4863657
-170.1659 | -0.4973216
-171.2669 | -0.5082583
-172.3998 | -0.5191734
-173.2187 | -0.5300654
-174.0622 | -0.5409335
-174.9511 | -0.5517776
-175.8412 | -0.5625978
-176.8122 | -0.5733949
-177.6202 | -0.5841693
-178.7322 | -0.5949213
-179.6125 | -0.6056511
-180.6546 | -0.6163592
-181.5949 | -0.6270452
-182.4237 | -0.637709
-183.3065 | -0.6483515
-184.1475 | -0.6589725
-185.0511 | -0.6695717
-186.2195 | -0.6801481
-186.9392 | -0.6907003
-188.1811 | -0.7012273
-189.0492 | -0.7117281
-189.9748 | -0.7222018
-191.1052 | -0.7326488
-191.9291 | -0.7430703
-192.954 | -0.7534652
-193.9998 | -0.763833
-194.7624 | -0.7741737
-195.9713 | -0.7844861
-196.9693 | -0.7947694
-197.9207 | -0.8050237
-199.1099 | -0.8152496
-200.1815 | -0.8254464
-201.0188 | -0.8356126
-202.1578 | -0.8457454
-203.0111 | -0.855843
-204.0557 | -0.8659044
-205.2069 | -0.8759286
-206.1694 | -0.8859166
-207.1122 | -0.8958702
-208.2291 | -0.9057904
-209.5605 | -0.9156774
-210.5659 | -0.9255329
-211.7588 | -0.935358
-213.2386 | -0.9451523
-214.3702 | -0.9549141
-215.6073 | -0.9646407
-216.8836 | -0.97433
-218.2886 | -0.9839813
-219.5796 | -0.9935934
-221.0459 | -1.003166
-222.3418 | -1.012699
-224.1134 | -1.022193
-225.4755 | -1.03165
-227.0473 | -1.041068
-228.6534 | -1.050447
-230.425 | -1.059789
-232.1672 | -1.069095
-233.9106 | -1.078365
-235.9948 | -1.087599
-238.1698 | -1.096796
-240.2258 | -1.105954
-242.2316 | -1.115071
-244.5745 | -1.124143
-247.0793 | -1.133167
-249.5583 | -1.142141
-251.8829 | -1.151061
-254.7211 | -1.159928
-257.4699 | -1.168744
-260.5374 | -1.17751
-263.5669 | -1.186228
-267.0071 | -1.194902
-270.5331 | -1.203532
-274.2627 | -1.212121
-278.3221 | -1.220671
-282.3741 | -1.229185
-286.8294 | -1.237662
-291.5876 | -1.246103
-296.531 | -1.254507
-301.7318 | -1.262873
-307.4573 | -1.271199
-313.5396 | -1.279482
-319.6709 | -1.287722
-326.3552 | -1.295917
-333.6035 | -1.304066
-341.3029 | -1.312168
-349.6153 | -1.320218
-358.3127 | -1.328215
-367.6747 | -1.336154
-377.7133 | -1.344033
-388.522 | -1.351848
-400.0711 | -1.359598
-412.6158 | -1.367285
-426.2369 | -1.374911
-440.9345 | -1.38248
-456.9169 | -1.389999
-474.4233 | -1.397471
-493.4034 | -1.404899
-514.0668 | -1.412286
-536.7016 | -1.419635
-561.482 | -1.426949
-588.7304 | -1.434228
-618.5448 | -1.441474
-651.2932 | -1.448688
-687.2659 | -1.455872
-727.0945 | -1.463024
-770.6257 | -1.470143
-818.4823 | -1.477226
-870.7551 | -1.484269
-928.0802 | -1.491267
-990.6246 | -1.498213
-1058.633 | -1.505103
-1132.239 | -1.511931
-1211.642 | -1.518694
-1296.618 | -1.525387
-1387.106 | -1.532009
-1483.194 | -1.538559
-1584.36 | -1.545037
-1691.038 | -1.551443
-1802.539 | -1.557777
-1919.07 | -1.564043
-2040.312 | -1.570243
-2166.017 | -1.57638
-2295.032 | -1.582455
-2427.728 | -1.588468
-2563.525 | -1.594421
-2702.28 | -1.600312
-2843.541 | -1.60614
-2988.246 | -1.611904
-3134.755 | -1.617603
-3282.857 | -1.623236
-3432.452 | -1.628801
-3583.051 | -1.634298
-3735.612 | -1.639726
-3889.311 | -1.645083
-4042.607 | -1.650369
-4197.64 | -1.655583
-4352.6 | -1.660723
-4506.35 | -1.66579
-4663.051 | -1.670784
-4818.745 | -1.675705
-4972.135 | -1.680553
-5126.831 | -1.685328
-5281.52 | -1.690031
-5434.863 | -1.694662
-5588.369 | -1.699226
-5742.177 | -1.703723
-5896.792 | -1.708155
-6047.689 | -1.712524
-6199.524 | -1.71683
-6350.819 | -1.721072
-6503.648 | -1.725252
-6651.575 | -1.729367
-6799.283 | -1.733416
-6948.415 | -1.737398
-7096.693 | -1.741312
-7240.276 | -1.745156
-7383.555 | -1.748931
-7527.488 | -1.752637
-7669.066 | -1.756273
-7807.56 | -1.75984
-7945.124 | -1.763337
-8082.692 | -1.766765
-8217.234 | -1.770122
-8349.23 | -1.77341
-8480.251 | -1.776628
-8609.948 | -1.779776
-8736.504 | -1.782854
-8860.723 | -1.78586
-8983.411 | -1.788795
-9104.319 | -1.791658
-9222.154 | -1.794449
-9337.6 | -1.797169
-9451.269 | -1.799818
-9562.796 | -1.802397
-9671.326 | -1.804907
-9777.487 | -1.807349
-9881.095 | -1.809723
-9983.029 | -1.81203
-10081.71 | -1.81427
-10177.7 | -1.816442
-10271.29 | -1.818545
-10362.38 | -1.82058
-10450.73 | -1.822545
-10536.32 | -1.82444
-10618.83 | -1.826267
-10698.92 | -1.828023
-10775.6 | -1.829708
-10849.65 | -1.831324
-10920.61 | -1.832869
-10988.62 | -1.834345
-11053.67 | -1.835752
-11115.88 | -1.837089
-11174.82 | -1.838357
-11230.48 | -1.839556
-11283.09 | -1.840686
-11332.48 | -1.841746
-11378.56 | -1.842737
-11421.59 | -1.843658
-11461.29 | -1.844509
-11497.69 | -1.84529
-11531.21 | -1.846002
-11561.05 | -1.846643
-11587.96 | -1.847213
-11611.28 | -1.847714
-11631.61 | -1.848145
-11648.59 | -1.848506
-11662.41 | -1.848798
-11672.83 | -1.849021
-11680.06 | -1.849176
-11683.81 | -1.849261
-11684.42 | -1.849278
-11681.51 | -1.849225
-11675.36 | -1.849104
-11666.07 | -1.848916
-11653.31 | -1.84866
-11637.08 | -1.848337
-11617.85 | -1.847947
-11595.44 | -1.84749
-11569.67 | -1.846966
-11540.81 | -1.846375
-11508.93 | -1.845717
-11473.8 | -1.84499
-11435.43 | -1.844195
-11393.86 | -1.843332
-11349.04 | -1.8424
-11301.4 | -1.841398
-11250.3 | -1.840327
-11196.21 | -1.839188
-11138.9 | -1.837979
-11078.43 | -1.836702
-11014.86 | -1.835356
-10947.85 | -1.833942
-10878.15 | -1.832461
-10805.59 | -1.830911
-10730.23 | -1.829293
-10651.71 | -1.827609
-10570.62 | -1.825856
-10486.58 | -1.824036
-10399.84 | -1.82215
-10310.34 | -1.820196
-10218.38 | -1.818176
-10123.85 | -1.816089
-10026.99 | -1.813936
-9927.106 | -1.811716
-9824.855 | -1.809431
-9720.537 | -1.807081
-9613.929 | -1.804667
-9504.807 | -1.802188
-9393.295 | -1.799644
-9279.874 | -1.797037
-9164.616 | -1.794365
-9046.905 | -1.79163
-8926.685 | -1.788829
-8804.897 | -1.785964
-8681.658 | -1.783032
-8555.886 | -1.780034
-8427.626 | -1.776968
-8298.209 | -1.773836
-8167.463 | -1.770637
-8033.929 | -1.767371
-7898.2 | -1.764039
-7762.209 | -1.76064
-7625.033 | -1.757175
-7484.853 | -1.753644
-7342.856 | -1.750048
-7201.52 | -1.746387
-7059.033 | -1.742662
-6912.627 | -1.738872
-6765.959 | -1.735019
-6619.824 | -1.731103
-6472.674 | -1.727126
-6322.394 | -1.723088
-6173.215 | -1.71899
-6023.044 | -1.714832
-5873.189 | -1.710615
-5720.548 | -1.70634
-5568.584 | -1.702005
-5416.215 | -1.697612
-5264.657 | -1.693161
-5111.746 | -1.688651
-4958.775 | -1.684082
-4807.167 | -1.679454
-4654.101 | -1.674768
-4499.679 | -1.670023
-4348.012 | -1.665217
-4195.286 | -1.660351
-4041.995 | -1.655424
-3890.303 | -1.650436
-3738.246 | -1.645388
-3586.49 | -1.640277
-3436.187 | -1.635103
-3286.554 | -1.629866
-3137.951 | -1.624565
-2989.499 | -1.619202
-2842.191 | -1.613776
-2697.108 | -1.60829
-2553.789 | -1.602747
-2412.297 | -1.597148
-2273.092 | -1.591496
-2136.54 | -1.585795
-2002.17 | -1.580047
-1871.205 | -1.574254
-1743.77 | -1.568419
-1620.37 | -1.562541
-1500.652 | -1.556622
-1385.712 | -1.550661
-1275.351 | -1.544658
-1169.434 | -1.538612
-1068.61 | -1.532519
-973.2911 | -1.526375
-883.5817 | -1.520175
-800.0061 | -1.513914
-722.264 | -1.507588
-650.1664 | -1.501189
-584.0004 | -1.494716
-523.479 | -1.488165
-468.6046 | -1.481532
-418.9114 | -1.474818
-374.1493 | -1.468022
-334.0166 | -1.461146
-298.598 | -1.454194
-266.7607 | -1.447171
-238.7975 | -1.440082
-213.9092 | -1.432934
-192.1253 | -1.425735
-172.7345 | -1.418492
-155.83 | -1.41121
-140.3883 | -1.403889
-127.195 | -1.396529
-114.9213 | -1.389128
-104.1556 | -1.381683
-94.29593 | -1.37419
-85.29936 | -1.366647
-77.05313 | -1.359048
-69.84779 | -1.351392
-62.83248 | -1.343678
-56.54421 | -1.335905
-50.75615 | -1.328071
-45.80915 | -1.320177
-40.71624 | -1.312223
-36.08923 | -1.304212
-31.80918 | -1.296144
-27.99134 | -1.288022
-23.85474 | -1.279847
-20.59965 | -1.271623
-17.22195 | -1.263353
-14.16915 | -1.255039
-11.32355 | -1.246682
-8.603007 | -1.238283
-5.781927 | -1.229841
-3.339688 | -1.221357
-0.9489423 | -1.212831
1.317975 | -1.204265
3.472099 | -1.195661
5.502394 | -1.187016
7.495908 | -1.178329
9.614477 | -1.169595
11.42899 | -1.160814
13.34894 | -1.151985
15.25173 | -1.143108
16.96081 | -1.134181
18.88812 | -1.125207
20.36425 | -1.116187
21.95931 | -1.107124
23.50165 | -1.098021
25.00966 | -1.08888
26.11798 | -1.079703
27.69955 | -1.070488
29.07515 | -1.061236
30.48017 | -1.051946
31.73439 | -1.042614
33.17742 | -1.033239
34.37648 | -1.023822
35.56817 | -1.014363
37.06514 | -1.004862
38.10481 | -0.9953193
39.43627 | -0.9857352
40.46859 | -0.9761106
41.82334 | -0.9664475
42.76248 | -0.9567483
43.92352 | -0.947017
44.98648 | -0.9372571
46.00408 | -0.927471
47.08421 | -0.9176588
47.97553 | -0.9078186
49.15742 | -0.8979484
50.18973 | -0.8880468
51.28579 | -0.878111
52.08639 | -0.8681397
53.13341 | -0.8581313
54.33491 | -0.8480846
55.39788 | -0.8380006
56.24506 | -0.8278792
57.18419 | -0.8177219
58.15888 | -0.8075305
59.2243 | -0.7973061
60.20021 | -0.7870505
61.17245 | -0.7767659
62.12384 | -0.7664538
63.19784 | -0.7561157
63.88441 | -0.7457521
65.03565 | -0.7353615
66.00788 | -0.7249428
66.61844 | -0.714497
67.79175 | -0.7040237
68.58376 | -0.6935229
69.69944 | -0.6829961
70.54908 | -0.6724436
71.41342 | -0.6618657
72.3452 | -0.6512631
73.30272 | -0.6406355
74.30684 | -0.6299821
75.03264 | -0.6193025
75.96687 | -0.6085973
76.88884 | -0.5978678
77.92361 | -0.5871155
78.71562 | -0.5763434
79.75406 | -0.5655535
80.665 | -0.5547474
81.42636 | -0.543925
82.42434 | -0.5330845
83.14156 | -0.5222249
84.09051 | -0.511346
84.97079 | -0.5004471
86.03988 | -0.4895278
87.02561 | -0.478588
87.93041 | -0.4676264
88.77637 | -0.4566425
89.69221 | -0.4456365
90.59946 | -0.434609
91.47607 | -0.4235633
92.46425 | -0.4125016
93.31756 | -0.4014255
94.37317 | -0.390336
95.24119 | -0.3792338
96.16684 | -0.3681196
96.85832 | -0.3569932
98.012 | -0.3458539
98.92907 | -0.3347018
99.74315 | -0.3235377
100.8552 | -0.312362
101.4841 | -0.3011752
102.5164 | -0.2899774
103.2533 | -0.2787676
104.2843 | -0.2675453
105.1217 | -0.2563105
106.295 | -0.2450634
107.0294 | -0.2338047
108.0397 | -0.2225358
108.9555 | -0.2112578
109.7475 | -0.1999708
110.7087 | -0.1886759
111.7153 | -0.1773738
112.5759 | -0.1660658
113.5359 | -0.1547537
114.3721 | -0.1434384
115.4583 | -0.1321221
116.2099 | -0.1208059
117.317 | -0.1094891
118.3113 | -0.09817001
119.1572 | -0.08684797
120.1049 | -0.07552162
121.1397 | -0.0641898
122.1205 | -0.05285195
123.0327 | -0.04150875
124 | -0.03016063
125.101 | -0.01880795
126.1051 | -0.007452589