## Sheet1
64.96137 | -0.0001302722
65.24027 | 0.00232166
65.51988 | 0.004772742
65.81692 | 0.00722364
66.07627 | 0.009674711
66.36066 | 0.0121262
66.66359 | 0.01457796
66.9392 | 0.0170296
67.20877 | 0.0194811
67.50873 | 0.02193263
67.73903 | 0.02438377
68.00888 | 0.02683398
68.28767 | 0.02928327
68.53881 | 0.0317312
68.81202 | 0.03417734
69.04987 | 0.03662156
69.30461 | 0.03906373
69.55906 | 0.04150389
69.80736 | 0.0439422
70.06298 | 0.04637882
70.31356 | 0.04881371
70.53743 | 0.05124681
70.78074 | 0.05367832
71.0323 | 0.05610836
71.26576 | 0.05853678
71.5093 | 0.0609632
71.74222 | 0.06338775
72.00679 | 0.06581036
72.22059 | 0.0682307
72.44617 | 0.0706487
72.69778 | 0.07306385
72.88865 | 0.07547593
73.12277 | 0.07788503
73.32479 | 0.08029111
73.55989 | 0.08269407
73.75361 | 0.08509375
73.97076 | 0.08748972
74.19733 | 0.0898821
74.41382 | 0.09227114
74.61298 | 0.09465653
74.80975 | 0.09703819
75.01656 | 0.09941611
75.20323 | 0.1017903
75.39741 | 0.1041609
75.60762 | 0.1065275
75.81475 | 0.10889
75.99058 | 0.1112487
76.19131 | 0.1136034
76.38394 | 0.1159536
76.5614 | 0.1182996
76.74748 | 0.1206412
76.94137 | 0.1229784
77.12407 | 0.1253108
77.30988 | 0.1276383
77.47417 | 0.1299606
77.66347 | 0.1322778
77.85306 | 0.1345901
78.0059 | 0.1368971
78.18031 | 0.1391991
78.35169 | 0.1414961
78.53272 | 0.1437878
78.69867 | 0.1460737
78.86529 | 0.1483544
79.04123 | 0.1506296
79.19749 | 0.1528992
79.39356 | 0.1551631
79.53396 | 0.157421
79.70352 | 0.1596731
79.86413 | 0.161919
80.04779 | 0.1641587
80.18766 | 0.1663924
80.34498 | 0.1686199
80.49782 | 0.1708412
80.67726 | 0.1730564
80.81052 | 0.1752654
80.9766 | 0.1774683
81.11578 | 0.179665
81.27315 | 0.1818547
81.39747 | 0.184037
81.55872 | 0.1862121
81.69245 | 0.1883797
81.81658 | 0.1905397
81.94994 | 0.1926917
82.11563 | 0.1948359
82.2254 | 0.1969725
82.37282 | 0.1991015
82.51254 | 0.2012233
82.65074 | 0.2033379
82.77846 | 0.2054454
82.90859 | 0.2075459
83.03142 | 0.2096393
83.17418 | 0.2117253
83.28643 | 0.2138037
83.41406 | 0.2158742
83.54904 | 0.2179365
83.67726 | 0.2199906
83.77179 | 0.2220362
83.87938 | 0.2240733
83.98958 | 0.2261015
84.09629 | 0.2281209
84.21144 | 0.2301317
84.29228 | 0.2321338
84.39348 | 0.234127
84.51088 | 0.2361113
84.62731 | 0.2380869
84.71369 | 0.2400534
84.80025 | 0.2420105
84.89676 | 0.2439583
84.98724 | 0.2458966
85.06453 | 0.2478251
85.17475 | 0.2497438
85.25224 | 0.2516528
85.34137 | 0.2535521
85.41405 | 0.2554419
85.48874 | 0.2573224
85.56146 | 0.2591938
85.67916 | 0.2610562
85.76153 | 0.2629096
85.80946 | 0.2647534
85.88727 | 0.2665879
85.93991 | 0.2684126
86.03459 | 0.2702271
86.08689 | 0.2720308
86.14829 | 0.2738236
86.20557 | 0.2756055
86.27413 | 0.2773766
86.30855 | 0.279137
86.38994 | 0.2808865
86.43633 | 0.2826252
86.46235 | 0.2843535
86.52899 | 0.2860716
86.56582 | 0.2877791
86.62457 | 0.2894762
86.67685 | 0.2911627
86.72454 | 0.2928383
86.75277 | 0.2945029
86.79428 | 0.2961564
86.82966 | 0.2977988
86.87736 | 0.2994298
86.88667 | 0.3010495
86.91933 | 0.3026576
86.94219 | 0.304254
86.97181 | 0.3058386
86.99611 | 0.3074122
87.02489 | 0.3089745
87.03939 | 0.3105252
87.06783 | 0.3120642
87.08019 | 0.3135918
87.09784 | 0.3151079
87.11444 | 0.3166124
87.09983 | 0.3181052
87.10709 | 0.319586
87.12109 | 0.3210548
87.13301 | 0.3225114
87.11719 | 0.3239559
87.12185 | 0.325388
87.10191 | 0.3268076
87.09904 | 0.3282146
87.08335 | 0.329609
87.073 | 0.3309905
87.06692 | 0.3323594
87.03936 | 0.3337159
87.03524 | 0.3350598
86.9991 | 0.336391
86.98635 | 0.3377092
86.94229 | 0.3390145
86.92625 | 0.3403071
86.89266 | 0.3415873
86.88643 | 0.3428551
86.82836 | 0.3441108
86.8059 | 0.345354
86.76579 | 0.3465844
86.73604 | 0.3478019
86.68239 | 0.3490066
86.65464 | 0.3501982
86.57504 | 0.3513763
86.52669 | 0.3525409
86.47213 | 0.3536918
86.41769 | 0.3548286
86.34838 | 0.3559517
86.28832 | 0.3570613
86.22121 | 0.3581571
86.13924 | 0.3592394
86.06781 | 0.3603085
86.00707 | 0.3613645
85.93545 | 0.3624072
85.86164 | 0.3634361
85.76638 | 0.3644514
85.69559 | 0.3654533
85.60945 | 0.3664415
85.51497 | 0.367416
85.41343 | 0.3683763
85.31974 | 0.3693225
85.22369 | 0.370255
85.1405 | 0.3711735
85.03959 | 0.3720778
84.93707 | 0.3729681
84.80427 | 0.3738447
84.70462 | 0.3747073
84.60374 | 0.3755558
84.47916 | 0.3763905
84.35873 | 0.3772116
84.26087 | 0.3780185
84.12231 | 0.378811
83.98129 | 0.379589
83.83194 | 0.3803526
83.68979 | 0.3811015
83.55822 | 0.3818357
83.41023 | 0.3825557
83.27596 | 0.3832613
83.11724 | 0.3839527
82.95663 | 0.3846295
82.81833 | 0.385292
82.66307 | 0.3859404
82.50648 | 0.3865743
82.33153 | 0.3871935
82.15204 | 0.3877979
81.98532 | 0.3883876
81.81702 | 0.3889627
81.62044 | 0.3895231
81.42773 | 0.3900689
81.25346 | 0.3906001
81.06919 | 0.3911163
80.85748 | 0.3916177
80.67728 | 0.3921045
80.46246 | 0.3925767
80.28954 | 0.393034
80.05257 | 0.3934768
79.85116 | 0.3939051
79.64011 | 0.3943186
79.41489 | 0.3947172
79.19056 | 0.3951013
78.97691 | 0.3954705
78.72192 | 0.3958245
78.49219 | 0.3961636
78.26363 | 0.3964877
78.03032 | 0.3967965
77.76378 | 0.3970902
77.54099 | 0.3973691
77.29039 | 0.3976331
77.02623 | 0.3978818
76.76202 | 0.3981156
76.50689 | 0.3983341
76.22772 | 0.3985378
75.95832 | 0.3987269
75.70016 | 0.398901
75.42281 | 0.3990603
75.13325 | 0.3992048
74.83974 | 0.3993343
74.54831 | 0.3994485
74.2742 | 0.3995479
73.97262 | 0.3996323
73.65351 | 0.3997012
73.35566 | 0.3997553
73.03187 | 0.3997945
72.74248 | 0.3998186
72.38882 | 0.3998276
72.06572 | 0.3998215
71.73359 | 0.3998004
71.40884 | 0.3997644
71.06008 | 0.3997136
70.71314 | 0.3996479
70.35186 | 0.3995671
69.99454 | 0.3994711
69.62845 | 0.3993597
69.25506 | 0.3992332
68.86528 | 0.3990918
68.49737 | 0.3989357
68.1153 | 0.3987644
67.70208 | 0.3985779
67.29658 | 0.3983761
66.91156 | 0.3981589
66.4824 | 0.3979265
66.06808 | 0.3976793
65.63351 | 0.3974172
65.21109 | 0.39714
64.7441 | 0.3968478
64.30013 | 0.3965409
63.87664 | 0.3962198
63.41139 | 0.3958841
62.95989 | 0.3955336
62.46982 | 0.3951681
61.99538 | 0.3947881
61.52338 | 0.3943937
61.04658 | 0.3939846
60.58432 | 0.393561
60.07398 | 0.3931228
59.55677 | 0.3926696
59.05356 | 0.3922009
58.54562 | 0.3917169
58.01073 | 0.3912178
57.49178 | 0.3907035
56.96005 | 0.390174
56.4244 | 0.3896296
55.88002 | 0.3890704
55.32355 | 0.3884967
54.78432 | 0.3879088
54.20346 | 0.3873066
53.66151 | 0.3866899
53.08802 | 0.3860592
52.524 | 0.3854143
51.92813 | 0.3847549
51.34354 | 0.3840809
50.75488 | 0.3833924
50.16344 | 0.3826896
49.55842 | 0.3819724
48.94034 | 0.3812404
48.30756 | 0.3804936
47.71564 | 0.3797322
47.07676 | 0.3789564
46.44479 | 0.3781664
45.79784 | 0.3773621
45.18284 | 0.3765439
44.53965 | 0.3757115
43.9054 | 0.3748651
43.26162 | 0.3740049
42.59976 | 0.3731307
41.96201 | 0.3722424
41.29277 | 0.3713402
40.61738 | 0.3704243
39.97842 | 0.3694945
39.2981 | 0.3685507
38.6324 | 0.3675928
37.9889 | 0.3666204
37.28392 | 0.3656339
36.61554 | 0.3646337
35.93051 | 0.3636198
35.24055 | 0.3625921
34.54981 | 0.3615505
33.85919 | 0.3604952
33.17235 | 0.3594262
32.47229 | 0.3583436
31.74011 | 0.3572477
31.06413 | 0.3561382
30.34913 | 0.3550154
29.66587 | 0.3538795
28.94306 | 0.3527302
28.2353 | 0.3515678
27.54647 | 0.3503927
26.82525 | 0.3492047
26.12588 | 0.3480038
25.40441 | 0.3467896
24.68728 | 0.3455621
24.00321 | 0.3443214
23.26789 | 0.3430679
22.56651 | 0.3418014
21.82974 | 0.3405216
21.12034 | 0.339229
20.41702 | 0.3379241
19.7058 | 0.3366066
18.96771 | 0.3352765
18.27015 | 0.3339342
17.55573 | 0.3325797
16.84723 | 0.3312124
16.13933 | 0.3298326
15.41619 | 0.3284408
14.70343 | 0.3270366
14.00293 | 0.3256197
13.2871 | 0.3241902
12.57567 | 0.3227481
11.87235 | 0.3212936
11.1475 | 0.3198269
10.44678 | 0.3183478
9.73269 | 0.3168563
9.022455 | 0.3153528
8.311435 | 0.3138378
7.60343 | 0.3123112
6.890449 | 0.3107727
6.201938 | 0.3092223
5.497122 | 0.3076603
4.811677 | 0.3060873
4.11733 | 0.3045031
3.41065 | 0.3029071
2.724445 | 0.3012993
2.036499 | 0.2996805
1.341858 | 0.2980507
0.6501603 | 0.2964098
-0.04026261 | 0.294758
-0.7130308 | 0.2930955
-1.396833 | 0.2914221
-2.053467 | 0.2897376
-2.730845 | 0.2880418
-3.4222 | 0.2863349
-4.088887 | 0.284617
-4.755304 | 0.2828884
-5.421967 | 0.2811487
-6.091449 | 0.2793976
-6.760981 | 0.2776355
-7.424652 | 0.275863
-8.085356 | 0.2740799
-8.735001 | 0.2722861
-9.377462 | 0.2704829
-10.01458 | 0.2686702
-10.67249 | 0.2668476
-11.30384 | 0.2650154
-11.94324 | 0.2631735
-12.59146 | 0.2613219
-13.22289 | 0.2594609
-13.86066 | 0.2575903
-14.48635 | 0.2557096
-15.10699 | 0.2538188
-15.74035 | 0.2519177
-16.36178 | 0.2500065
-16.96061 | 0.2480859
-17.57904 | 0.246156
-18.18911 | 0.2442166
-18.78474 | 0.2422681
-19.39959 | 0.2403106
-19.98411 | 0.2383445
-20.57939 | 0.2363699
-21.17644 | 0.234387
-21.74782 | 0.2323957
-22.33116 | 0.2303957
-22.91794 | 0.2283873
-23.50611 | 0.2263701
-24.08719 | 0.2243442
-24.63574 | 0.22231
-25.20496 | 0.2202674
-25.77607 | 0.2182161
-26.34376 | 0.2161564
-26.89837 | 0.2140883
-27.45028 | 0.212012
-28.00329 | 0.2099273
-28.58074 | 0.2078345
-29.11838 | 0.2057336
-29.65518 | 0.203625
-30.20797 | 0.201509
-30.73413 | 0.1993856
-31.28363 | 0.197255
-31.80572 | 0.1951171
-32.33201 | 0.192972
-32.86189 | 0.1908196
-33.3652 | 0.1886605
-33.89482 | 0.1864944
-34.40605 | 0.1843209
-34.92941 | 0.1821403
-35.43532 | 0.1799527
-35.94851 | 0.1777581
-36.44311 | 0.1755569
-36.94296 | 0.1733487
-37.44443 | 0.1711338
-37.92466 | 0.1689122
-38.41836 | 0.1666843
-38.8726 | 0.1644502
-39.37107 | 0.1622098
-39.8464 | 0.1599636
-40.30805 | 0.1577118
-40.78105 | 0.155454
-41.23561 | 0.1531904
-41.6978 | 0.1509212
-42.15795 | 0.1486466
-42.61678 | 0.1463665
-43.06378 | 0.1440809
-43.49495 | 0.1417896
-43.96099 | 0.1394925
-44.40476 | 0.1371901
-44.87398 | 0.1348827
-45.28715 | 0.1325702
-45.73961 | 0.1302525
-46.16717 | 0.1279299
-46.59731 | 0.1256026
-47.0248 | 0.1232708
-47.4377 | 0.1209345
-47.87372 | 0.1185933
-48.29645 | 0.1162475
-48.69337 | 0.1138973
-49.10499 | 0.1115431
-49.51514 | 0.1091845
-49.90411 | 0.1068218
-50.32846 | 0.1044549
-50.73644 | 0.1020841
-51.13372 | 0.09970926
-51.5271 | 0.09733017
-51.91322 | 0.09494714
-52.29324 | 0.09256076
-52.6713 | 0.09017123
-53.06899 | 0.0877783
-53.44857 | 0.0853817
-53.81589 | 0.08298158
-54.20088 | 0.08057848
-54.55604 | 0.07817249
-54.93076 | 0.07576345
-55.29933 | 0.0733516
-55.66402 | 0.07093724
-56.01133 | 0.06852049
-56.38495 | 0.06610127
-56.71151 | 0.06367942
-57.05803 | 0.06125514
-57.42319 | 0.05882881
-57.75618 | 0.05640045
-58.08973 | 0.05396978
-58.45553 | 0.05153703
-58.77655 | 0.04910246
-59.09608 | 0.04666594
-59.42527 | 0.04422762
-59.72947 | 0.04178777
-60.07143 | 0.0393463
-60.41369 | 0.03690306
-60.71727 | 0.03445839
-61.03636 | 0.03201254
-61.35897 | 0.02956547
-61.67262 | 0.0271172
-61.98312 | 0.02466756
-62.29531 | 0.02221647
-62.60596 | 0.01976416
-62.9008 | 0.01731091
-63.19105 | 0.01485657
-63.51263 | 0.01240132
-63.80572 | 0.009945967
-64.09036 | 0.007491035
-64.38421 | 0.005036735
-64.66811 | 0.002583148
-64.96137 | 0.0001302722
-65.24027 | -0.00232166
-65.51988 | -0.004772742
-65.81692 | -0.00722364
-66.07627 | -0.009674711
-66.36066 | -0.0121262
-66.66359 | -0.01457796
-66.9392 | -0.0170296
-67.20877 | -0.0194811
-67.50873 | -0.02193263
-67.73903 | -0.02438377
-68.00888 | -0.02683398
-68.28767 | -0.02928327
-68.53881 | -0.0317312
-68.81202 | -0.03417734
-69.04987 | -0.03662156
-69.30461 | -0.03906373
-69.55906 | -0.04150389
-69.80736 | -0.0439422
-70.06298 | -0.04637882
-70.31356 | -0.04881371
-70.53743 | -0.05124681
-70.78074 | -0.05367832
-71.0323 | -0.05610836
-71.26576 | -0.05853678
-71.5093 | -0.0609632
-71.74222 | -0.06338775
-72.00679 | -0.06581036
-72.22059 | -0.0682307
-72.44617 | -0.0706487
-72.69778 | -0.07306385
-72.88865 | -0.07547593
-73.12277 | -0.07788503
-73.32479 | -0.08029111
-73.55989 | -0.08269407
-73.75361 | -0.08509375
-73.97076 | -0.08748972
-74.19733 | -0.0898821
-74.41382 | -0.09227114
-74.61298 | -0.09465653
-74.80975 | -0.09703819
-75.01656 | -0.09941611
-75.20323 | -0.1017903
-75.39741 | -0.1041609
-75.60762 | -0.1065275
-75.81475 | -0.10889
-75.99058 | -0.1112487
-76.19131 | -0.1136034
-76.38394 | -0.1159536
-76.5614 | -0.1182996
-76.74748 | -0.1206412
-76.94137 | -0.1229784
-77.12407 | -0.1253108
-77.30988 | -0.1276383
-77.47417 | -0.1299606
-77.66347 | -0.1322778
-77.85306 | -0.1345901
-78.0059 | -0.1368971
-78.18031 | -0.1391991
-78.35169 | -0.1414961
-78.53272 | -0.1437878
-78.69867 | -0.1460737
-78.86529 | -0.1483544
-79.04123 | -0.1506296
-79.19749 | -0.1528992
-79.39356 | -0.1551631
-79.53396 | -0.157421
-79.70352 | -0.1596731
-79.86413 | -0.161919
-80.04779 | -0.1641587
-80.18766 | -0.1663924
-80.34498 | -0.1686199
-80.49782 | -0.1708412
-80.67726 | -0.1730564
-80.81052 | -0.1752654
-80.9766 | -0.1774683
-81.11578 | -0.179665
-81.27315 | -0.1818547
-81.39747 | -0.184037
-81.55872 | -0.1862121
-81.69245 | -0.1883797
-81.81658 | -0.1905397
-81.94994 | -0.1926917
-82.11563 | -0.1948359
-82.2254 | -0.1969725
-82.37282 | -0.1991015
-82.51254 | -0.2012233
-82.65074 | -0.2033379
-82.77846 | -0.2054454
-82.90859 | -0.2075459
-83.03142 | -0.2096393
-83.17418 | -0.2117253
-83.28643 | -0.2138037
-83.41406 | -0.2158742
-83.54904 | -0.2179365
-83.67726 | -0.2199906
-83.77179 | -0.2220362
-83.87938 | -0.2240733
-83.98958 | -0.2261015
-84.09629 | -0.2281209
-84.21144 | -0.2301317
-84.29228 | -0.2321338
-84.39348 | -0.234127
-84.51088 | -0.2361113
-84.62731 | -0.2380869
-84.71369 | -0.2400534
-84.80025 | -0.2420105
-84.89676 | -0.2439583
-84.98724 | -0.2458966
-85.06453 | -0.2478251
-85.17475 | -0.2497438
-85.25224 | -0.2516528
-85.34137 | -0.2535521
-85.41405 | -0.2554419
-85.48874 | -0.2573224
-85.56146 | -0.2591938
-85.67916 | -0.2610562
-85.76153 | -0.2629096
-85.80946 | -0.2647534
-85.88727 | -0.2665879
-85.93991 | -0.2684126
-86.03459 | -0.2702271
-86.08689 | -0.2720308
-86.14829 | -0.2738236
-86.20557 | -0.2756055
-86.27413 | -0.2773766
-86.30855 | -0.279137
-86.38994 | -0.2808865
-86.43633 | -0.2826252
-86.46235 | -0.2843535
-86.52899 | -0.2860716
-86.56582 | -0.2877791
-86.62457 | -0.2894762
-86.67685 | -0.2911627
-86.72454 | -0.2928383
-86.75277 | -0.2945029
-86.79428 | -0.2961564
-86.82966 | -0.2977988
-86.87736 | -0.2994298
-86.88667 | -0.3010495
-86.91933 | -0.3026576
-86.94219 | -0.304254
-86.97181 | -0.3058386
-86.99611 | -0.3074122
-87.02489 | -0.3089745
-87.03939 | -0.3105252
-87.06783 | -0.3120642
-87.08019 | -0.3135918
-87.09784 | -0.3151079
-87.11444 | -0.3166124
-87.09983 | -0.3181052
-87.10709 | -0.319586
-87.12109 | -0.3210548
-87.13301 | -0.3225114
-87.11719 | -0.3239559
-87.12185 | -0.325388
-87.10191 | -0.3268076
-87.09904 | -0.3282146
-87.08335 | -0.329609
-87.073 | -0.3309905
-87.06692 | -0.3323594
-87.03936 | -0.3337159
-87.03524 | -0.3350598
-86.9991 | -0.336391
-86.98635 | -0.3377092
-86.94229 | -0.3390145
-86.92625 | -0.3403071
-86.89266 | -0.3415873
-86.88643 | -0.3428551
-86.82836 | -0.3441108
-86.8059 | -0.345354
-86.76579 | -0.3465844
-86.73604 | -0.3478019
-86.68239 | -0.3490066
-86.65464 | -0.3501982
-86.57504 | -0.3513763
-86.52669 | -0.3525409
-86.47213 | -0.3536918
-86.41769 | -0.3548286
-86.34838 | -0.3559517
-86.28832 | -0.3570613
-86.22121 | -0.3581571
-86.13924 | -0.3592394
-86.06781 | -0.3603085
-86.00707 | -0.3613645
-85.93545 | -0.3624072
-85.86164 | -0.3634361
-85.76638 | -0.3644514
-85.69559 | -0.3654533
-85.60945 | -0.3664415
-85.51497 | -0.367416
-85.41343 | -0.3683763
-85.31974 | -0.3693225
-85.22369 | -0.370255
-85.1405 | -0.3711735
-85.03959 | -0.3720778
-84.93707 | -0.3729681
-84.80427 | -0.3738447
-84.70462 | -0.3747073
-84.60374 | -0.3755558
-84.47916 | -0.3763905
-84.35873 | -0.3772116
-84.26087 | -0.3780185
-84.12231 | -0.378811
-83.98129 | -0.379589
-83.83194 | -0.3803526
-83.68979 | -0.3811015
-83.55822 | -0.3818357
-83.41023 | -0.3825557
-83.27596 | -0.3832613
-83.11724 | -0.3839527
-82.95663 | -0.3846295
-82.81833 | -0.385292
-82.66307 | -0.3859404
-82.50648 | -0.3865743
-82.33153 | -0.3871935
-82.15204 | -0.3877979
-81.98532 | -0.3883876
-81.81702 | -0.3889627
-81.62044 | -0.3895231
-81.42773 | -0.3900689
-81.25346 | -0.3906001
-81.06919 | -0.3911163
-80.85748 | -0.3916177
-80.67728 | -0.3921045
-80.46246 | -0.3925767
-80.28954 | -0.393034
-80.05257 | -0.3934768
-79.85116 | -0.3939051
-79.64011 | -0.3943186
-79.41489 | -0.3947172
-79.19056 | -0.3951013
-78.97691 | -0.3954705
-78.72192 | -0.3958245
-78.49219 | -0.3961636
-78.26363 | -0.3964877
-78.03032 | -0.3967965
-77.76378 | -0.3970902
-77.54099 | -0.3973691
-77.29039 | -0.3976331
-77.02623 | -0.3978818
-76.76202 | -0.3981156
-76.50689 | -0.3983341
-76.22772 | -0.3985378
-75.95832 | -0.3987269
-75.70016 | -0.398901
-75.42281 | -0.3990603
-75.13325 | -0.3992048
-74.83974 | -0.3993343
-74.54831 | -0.3994485
-74.2742 | -0.3995479
-73.97262 | -0.3996323
-73.65351 | -0.3997012
-73.35566 | -0.3997553
-73.03187 | -0.3997945
-72.74248 | -0.3998186
-72.38882 | -0.3998276
-72.06572 | -0.3998215
-71.73359 | -0.3998004
-71.40884 | -0.3997644
-71.06008 | -0.3997136
-70.71314 | -0.3996479
-70.35186 | -0.3995671
-69.99454 | -0.3994711
-69.62845 | -0.3993597
-69.25506 | -0.3992332
-68.86528 | -0.3990918
-68.49737 | -0.3989357
-68.1153 | -0.3987644
-67.70208 | -0.3985779
-67.29658 | -0.3983761
-66.91156 | -0.3981589
-66.4824 | -0.3979265
-66.06808 | -0.3976793
-65.63351 | -0.3974172
-65.21109 | -0.39714
-64.7441 | -0.3968478
-64.30013 | -0.3965409
-63.87664 | -0.3962198
-63.41139 | -0.3958841
-62.95989 | -0.3955336
-62.46982 | -0.3951681
-61.99538 | -0.3947881
-61.52338 | -0.3943937
-61.04658 | -0.3939846
-60.58432 | -0.393561
-60.07398 | -0.3931228
-59.55677 | -0.3926696
-59.05356 | -0.3922009
-58.54562 | -0.3917169
-58.01073 | -0.3912178
-57.49178 | -0.3907035
-56.96005 | -0.390174
-56.4244 | -0.3896296
-55.88002 | -0.3890704
-55.32355 | -0.3884967
-54.78432 | -0.3879088
-54.20346 | -0.3873066
-53.66151 | -0.3866899
-53.08802 | -0.3860592
-52.524 | -0.3854143
-51.92813 | -0.3847549
-51.34354 | -0.3840809
-50.75488 | -0.3833924
-50.16344 | -0.3826896
-49.55842 | -0.3819724
-48.94034 | -0.3812404
-48.30756 | -0.3804936
-47.71564 | -0.3797322
-47.07676 | -0.3789564
-46.44479 | -0.3781664
-45.79784 | -0.3773621
-45.18284 | -0.3765439
-44.53965 | -0.3757115
-43.9054 | -0.3748651
-43.26162 | -0.3740049
-42.59976 | -0.3731307
-41.96201 | -0.3722424
-41.29277 | -0.3713402
-40.61738 | -0.3704243
-39.97842 | -0.3694945
-39.2981 | -0.3685507
-38.6324 | -0.3675928
-37.9889 | -0.3666204
-37.28392 | -0.3656339
-36.61554 | -0.3646337
-35.93051 | -0.3636198
-35.24055 | -0.3625921
-34.54981 | -0.3615505
-33.85919 | -0.3604952
-33.17235 | -0.3594262
-32.47229 | -0.3583436
-31.74011 | -0.3572477
-31.06413 | -0.3561382
-30.34913 | -0.3550154
-29.66587 | -0.3538795
-28.94306 | -0.3527302
-28.2353 | -0.3515678
-27.54647 | -0.3503927
-26.82525 | -0.3492047
-26.12588 | -0.3480038
-25.40441 | -0.3467896
-24.68728 | -0.3455621
-24.00321 | -0.3443214
-23.26789 | -0.3430679
-22.56651 | -0.3418014
-21.82974 | -0.3405216
-21.12034 | -0.339229
-20.41702 | -0.3379241
-19.7058 | -0.3366066
-18.96771 | -0.3352765
-18.27015 | -0.3339342
-17.55573 | -0.3325797
-16.84723 | -0.3312124
-16.13933 | -0.3298326
-15.41619 | -0.3284408
-14.70343 | -0.3270366
-14.00293 | -0.3256197
-13.2871 | -0.3241902
-12.57567 | -0.3227481
-11.87235 | -0.3212936
-11.1475 | -0.3198269
-10.44678 | -0.3183478
-9.73269 | -0.3168563
-9.022455 | -0.3153528
-8.311435 | -0.3138378
-7.60343 | -0.3123112
-6.890449 | -0.3107727
-6.201938 | -0.3092223
-5.497122 | -0.3076603
-4.811677 | -0.3060873
-4.11733 | -0.3045031
-3.41065 | -0.3029071
-2.724445 | -0.3012993
-2.036499 | -0.2996805
-1.341858 | -0.2980507
-0.6501603 | -0.2964098
0.04026261 | -0.294758
0.7130308 | -0.2930955
1.396833 | -0.2914221
2.053467 | -0.2897376
2.730845 | -0.2880418
3.4222 | -0.2863349
4.088887 | -0.284617
4.755304 | -0.2828884
5.421967 | -0.2811487
6.091449 | -0.2793976
6.760981 | -0.2776355
7.424652 | -0.275863
8.085356 | -0.2740799
8.735001 | -0.2722861
9.377462 | -0.2704829
10.01458 | -0.2686702
10.67249 | -0.2668476
11.30384 | -0.2650154
11.94324 | -0.2631735
12.59146 | -0.2613219
13.22289 | -0.2594609
13.86066 | -0.2575903
14.48635 | -0.2557096
15.10699 | -0.2538188
15.74035 | -0.2519177
16.36178 | -0.2500065
16.96061 | -0.2480859
17.57904 | -0.246156
18.18911 | -0.2442166
18.78474 | -0.2422681
19.39959 | -0.2403106
19.98411 | -0.2383445
20.57939 | -0.2363699
21.17644 | -0.234387
21.74782 | -0.2323957
22.33116 | -0.2303957
22.91794 | -0.2283873
23.50611 | -0.2263701
24.08719 | -0.2243442
24.63574 | -0.22231
25.20496 | -0.2202674
25.77607 | -0.2182161
26.34376 | -0.2161564
26.89837 | -0.2140883
27.45028 | -0.212012
28.00329 | -0.2099273
28.58074 | -0.2078345
29.11838 | -0.2057336
29.65518 | -0.203625
30.20797 | -0.201509
30.73413 | -0.1993856
31.28363 | -0.197255
31.80572 | -0.1951171
32.33201 | -0.192972
32.86189 | -0.1908196
33.3652 | -0.1886605
33.89482 | -0.1864944
34.40605 | -0.1843209
34.92941 | -0.1821403
35.43532 | -0.1799527
35.94851 | -0.1777581
36.44311 | -0.1755569
36.94296 | -0.1733487
37.44443 | -0.1711338
37.92466 | -0.1689122
38.41836 | -0.1666843
38.8726 | -0.1644502
39.37107 | -0.1622098
39.8464 | -0.1599636
40.30805 | -0.1577118
40.78105 | -0.155454
41.23561 | -0.1531904
41.6978 | -0.1509212
42.15795 | -0.1486466
42.61678 | -0.1463665
43.06378 | -0.1440809
43.49495 | -0.1417896
43.96099 | -0.1394925
44.40476 | -0.1371901
44.87398 | -0.1348827
45.28715 | -0.1325702
45.73961 | -0.1302525
46.16717 | -0.1279299
46.59731 | -0.1256026
47.0248 | -0.1232708
47.4377 | -0.1209345
47.87372 | -0.1185933
48.29645 | -0.1162475
48.69337 | -0.1138973
49.10499 | -0.1115431
49.51514 | -0.1091845
49.90411 | -0.1068218
50.32846 | -0.1044549
50.73644 | -0.1020841
51.13372 | -0.09970926
51.5271 | -0.09733017
51.91322 | -0.09494714
52.29324 | -0.09256076
52.6713 | -0.09017123
53.06899 | -0.0877783
53.44857 | -0.0853817
53.81589 | -0.08298158
54.20088 | -0.08057848
54.55604 | -0.07817249
54.93076 | -0.07576345
55.29933 | -0.0733516
55.66402 | -0.07093724
56.01133 | -0.06852049
56.38495 | -0.06610127
56.71151 | -0.06367942
57.05803 | -0.06125514
57.42319 | -0.05882881
57.75618 | -0.05640045
58.08973 | -0.05396978
58.45553 | -0.05153703
58.77655 | -0.04910246
59.09608 | -0.04666594
59.42527 | -0.04422762
59.72947 | -0.04178777
60.07143 | -0.0393463
60.41369 | -0.03690306
60.71727 | -0.03445839
61.03636 | -0.03201254
61.35897 | -0.02956547
61.67262 | -0.0271172
61.98312 | -0.02466756
62.29531 | -0.02221647
62.60596 | -0.01976416
62.9008 | -0.01731091
63.19105 | -0.01485657
63.51263 | -0.01240132
63.80572 | -0.009945967
64.09036 | -0.007491035
64.38421 | -0.005036735
64.66811 | -0.002583148