## Sheet1
87.68401 | -1.724225e-05
88.01209 | 0.003964802
88.31519 | 0.00794649
88.62814 | 0.01192768
88.91547 | 0.01590842
89.20695 | 0.019889
89.5048 | 0.02386925
89.79485 | 0.02784899
90.10893 | 0.03182826
90.40443 | 0.03580721
90.70767 | 0.03978573
91.00812 | 0.04376346
91.28834 | 0.04774021
91.59127 | 0.05171592
91.87767 | 0.05569028
92.16605 | 0.05966275
92.47543 | 0.06363292
92.75214 | 0.06760051
93.02604 | 0.07156554
93.31383 | 0.0755277
93.59506 | 0.07948681
93.86034 | 0.08344275
94.14812 | 0.08739544
94.42552 | 0.09134489
94.68264 | 0.09529087
94.95893 | 0.09923356
95.26309 | 0.103173
95.53217 | 0.1071086
95.77076 | 0.1110398
96.06505 | 0.1149669
96.3438 | 0.1188903
96.62505 | 0.1228094
96.88355 | 0.1267239
97.13574 | 0.1306337
97.42452 | 0.1345382
97.67119 | 0.1384371
97.96559 | 0.1423308
98.22305 | 0.1462191
98.47478 | 0.1501019
98.75838 | 0.1539785
99.01727 | 0.1578492
99.26735 | 0.1617142
99.52756 | 0.1655732
99.8046 | 0.1694261
100.065 | 0.1732726
100.3061 | 0.1771129
100.5823 | 0.1809471
100.8518 | 0.1847749
101.0841 | 0.1885957
101.3329 | 0.1924091
101.5874 | 0.1962147
101.8133 | 0.2000122
102.0635 | 0.2038017
102.3089 | 0.2075836
102.5563 | 0.2113577
102.7747 | 0.2151235
103.0189 | 0.2188813
103.2488 | 0.2226311
103.4839 | 0.2263729
103.7024 | 0.2301065
103.9396 | 0.2338313
104.1859 | 0.2375467
104.3868 | 0.2412532
104.6135 | 0.2449509
104.8472 | 0.2486396
105.053 | 0.2523186
105.279 | 0.2559886
105.5024 | 0.2596497
105.7284 | 0.2633019
105.9449 | 0.2669447
106.1685 | 0.2705775
106.3769 | 0.2742001
106.596 | 0.2778124
106.7841 | 0.2814142
106.9826 | 0.285005
107.1971 | 0.2885844
107.4041 | 0.2921522
107.5912 | 0.2957083
107.7681 | 0.2992523
107.9759 | 0.3027843
108.1607 | 0.3063045
108.3544 | 0.3098128
108.5639 | 0.313309
108.7526 | 0.3167932
108.9542 | 0.3202658
109.1237 | 0.3237269
109.3339 | 0.3271769
109.529 | 0.3306159
109.7346 | 0.3340439
109.9125 | 0.3374604
110.1146 | 0.3408649
110.2721 | 0.3442568
110.4731 | 0.3476356
110.6345 | 0.3510006
110.7865 | 0.354351
110.9364 | 0.3576862
111.0813 | 0.3610062
111.2552 | 0.3643112
111.3883 | 0.3676015
111.5586 | 0.3708772
111.7076 | 0.3741388
111.8467 | 0.3773871
111.9945 | 0.3806223
112.1583 | 0.3838447
112.3215 | 0.3870541
112.4678 | 0.3902502
112.5984 | 0.3934326
112.7516 | 0.396601
112.889 | 0.3997543
113.0155 | 0.4028921
113.1182 | 0.4060137
113.2551 | 0.4091185
113.3701 | 0.4122065
113.4624 | 0.4152778
113.5623 | 0.4183328
113.6866 | 0.4213714
113.7907 | 0.424394
113.8975 | 0.427401
113.9937 | 0.4303928
114.1037 | 0.4333695
114.2067 | 0.4363307
114.3242 | 0.4392765
114.4208 | 0.4422065
114.518 | 0.4451204
114.6252 | 0.4480183
114.6835 | 0.4508994
114.7637 | 0.4537629
114.8401 | 0.4566086
114.9126 | 0.4594364
114.9682 | 0.4622464
115.0449 | 0.4650386
115.1131 | 0.4678134
115.1732 | 0.4705707
115.2404 | 0.473311
115.3037 | 0.4760344
115.3494 | 0.4787404
115.4057 | 0.4814285
115.4637 | 0.4840985
115.5103 | 0.4867501
115.5435 | 0.4893827
115.5733 | 0.4919966
115.5999 | 0.4945914
115.6437 | 0.4971671
115.6323 | 0.4997236
115.6541 | 0.5022615
115.6792 | 0.504781
115.7236 | 0.507282
115.7122 | 0.5097644
115.7393 | 0.5122283
115.7371 | 0.5146733
115.7522 | 0.5170991
115.7577 | 0.5195058
115.7598 | 0.5218932
115.7392 | 0.5242609
115.731 | 0.5266084
115.7101 | 0.5289354
115.6847 | 0.5312418
115.6655 | 0.5335277
115.6286 | 0.5357931
115.5876 | 0.5380374
115.545 | 0.5402609
115.5028 | 0.5424639
115.4699 | 0.5446463
115.4034 | 0.5468079
115.3664 | 0.5489489
115.315 | 0.5510699
115.2719 | 0.5531708
115.1947 | 0.5552517
115.1439 | 0.5573128
115.0946 | 0.5593536
115.0327 | 0.5613742
114.9697 | 0.5633747
114.9008 | 0.5653546
114.7981 | 0.5673133
114.7139 | 0.56925
114.6016 | 0.5711646
114.5179 | 0.5730568
114.4191 | 0.5749261
114.2802 | 0.5767726
114.1646 | 0.5785964
114.0417 | 0.580398
113.9238 | 0.5821774
113.782 | 0.5839348
113.6635 | 0.5856708
113.5329 | 0.5873851
113.4016 | 0.5890774
113.2607 | 0.5907482
113.1151 | 0.5923978
112.9856 | 0.5940254
112.8345 | 0.595631
112.6854 | 0.5972145
112.5232 | 0.5987756
112.3544 | 0.6003137
112.1745 | 0.6018289
112.0225 | 0.6033214
111.8189 | 0.6047912
111.6398 | 0.6062383
111.4491 | 0.6076626
111.2576 | 0.6090641
111.0455 | 0.6104426
110.8461 | 0.6117983
110.6321 | 0.6131314
110.4353 | 0.614442
110.2121 | 0.6157295
109.9826 | 0.6169938
109.7452 | 0.6182346
109.5238 | 0.6194521
109.2715 | 0.6206461
109.0139 | 0.6218166
108.7604 | 0.6229635
108.5056 | 0.6240867
108.232 | 0.6251861
107.988 | 0.6262619
107.6906 | 0.6273139
107.4088 | 0.6283422
107.1221 | 0.6293469
106.8303 | 0.6303277
106.5353 | 0.6312842
106.2327 | 0.6322172
105.9157 | 0.6331265
105.5973 | 0.6340116
105.2949 | 0.6348728
104.9689 | 0.6357105
104.6576 | 0.6365244
104.3094 | 0.6373144
103.9839 | 0.6380808
103.6533 | 0.6388237
103.3092 | 0.6395428
102.9646 | 0.640238
102.6175 | 0.6409093
102.2321 | 0.6415566
101.8703 | 0.6421798
101.4706 | 0.642779
101.0917 | 0.6433537
100.6923 | 0.6439039
100.3071 | 0.6444295
99.87698 | 0.644931
99.46077 | 0.6454078
99.03179 | 0.6458599
98.609 | 0.6462877
98.13966 | 0.6466907
97.6963 | 0.6470691
97.23451 | 0.6474233
96.77164 | 0.6477533
96.32107 | 0.6480594
95.84672 | 0.6483415
95.36176 | 0.6485996
94.88707 | 0.6488335
94.39832 | 0.6490434
93.91142 | 0.6492293
93.43697 | 0.6493908
92.91209 | 0.649528
92.38848 | 0.6496409
91.86126 | 0.6497293
91.31456 | 0.6497927
90.77689 | 0.6498314
90.21415 | 0.6498456
89.65236 | 0.6498351
89.10045 | 0.6497999
88.52189 | 0.6497398
87.92394 | 0.6496553
87.3135 | 0.6495465
86.73967 | 0.6494131
86.13196 | 0.649255
85.51936 | 0.6490726
84.89191 | 0.6488659
84.27358 | 0.6486349
83.6304 | 0.6483797
82.94959 | 0.6481001
82.29968 | 0.6477958
81.61568 | 0.6474667
80.9369 | 0.6471127
80.22274 | 0.6467339
79.51808 | 0.6463303
78.79717 | 0.6459026
78.09623 | 0.645451
77.35623 | 0.6449755
76.64192 | 0.6444767
75.91707 | 0.6439551
75.18026 | 0.6434102
74.4251 | 0.6428413
73.65001 | 0.6422486
72.86084 | 0.641632
72.07346 | 0.6409908
71.28359 | 0.640325
70.48714 | 0.6396346
69.65552 | 0.6389195
68.80751 | 0.63818
67.99559 | 0.6374162
67.15392 | 0.636628
66.28028 | 0.6358155
65.41949 | 0.634979
64.54406 | 0.6341181
63.6498 | 0.633233
62.76115 | 0.6323241
61.86486 | 0.6313916
60.97851 | 0.6304353
60.07185 | 0.6294559
59.18271 | 0.6284538
58.26962 | 0.6274288
57.34826 | 0.6263804
56.42327 | 0.6253089
55.47458 | 0.6242144
54.55243 | 0.6230964
53.61046 | 0.6219549
52.66656 | 0.6207895
51.67258 | 0.6195999
50.72785 | 0.6183861
49.73514 | 0.6171483
48.74577 | 0.6158865
47.7598 | 0.6146012
46.76378 | 0.6132924
45.78377 | 0.6119602
44.78708 | 0.6106051
43.78496 | 0.6092272
42.81301 | 0.6078268
41.80937 | 0.6064039
40.79275 | 0.6049586
39.7918 | 0.6034911
38.77866 | 0.6020014
37.79603 | 0.6004894
36.78218 | 0.598955
35.77142 | 0.5973979
34.76066 | 0.5958181
33.7477 | 0.5942154
32.73542 | 0.5925897
31.71115 | 0.5909407
30.68909 | 0.5892692
29.66195 | 0.5875751
28.62351 | 0.5858583
27.60463 | 0.5841193
26.60062 | 0.5823587
25.57054 | 0.5805767
24.57552 | 0.5787734
23.56775 | 0.5769487
22.55337 | 0.5751023
21.55877 | 0.5732349
20.53479 | 0.5713462
19.53933 | 0.5694358
18.53858 | 0.5675035
17.54248 | 0.5655495
16.52834 | 0.563574
15.53696 | 0.5615767
14.53024 | 0.5595575
13.55425 | 0.5575164
12.53925 | 0.5554537
11.5447 | 0.5533697
10.55913 | 0.5512644
9.586131 | 0.5491385
8.620123 | 0.5469925
7.65306 | 0.5448264
6.661501 | 0.5426404
5.721313 | 0.5404348
4.775215 | 0.5382097
3.822864 | 0.5359653
2.872254 | 0.5337012
1.943321 | 0.5314172
0.9982039 | 0.529113
0.07370854 | 0.5267881
-0.8687113 | 0.5244423
-1.812038 | 0.5220759
-2.741193 | 0.5196892
-3.677777 | 0.5172823
-4.599231 | 0.5148552
-5.494351 | 0.5124081
-6.408867 | 0.5099411
-7.301755 | 0.5074548
-8.210116 | 0.5049494
-9.111366 | 0.5024253
-9.980666 | 0.4998832
-10.86436 | 0.497323
-11.70551 | 0.4947441
-12.61318 | 0.4921473
-13.45706 | 0.4895328
-14.33925 | 0.4869002
-15.16822 | 0.4842491
-16.00694 | 0.4815802
-16.85115 | 0.4788936
-17.67465 | 0.4761889
-18.49601 | 0.4734662
-19.32623 | 0.4707255
-20.13359 | 0.467967
-20.95446 | 0.4651909
-21.77818 | 0.4623966
-22.57617 | 0.4595843
-23.36311 | 0.4567545
-24.15931 | 0.4539076
-24.92788 | 0.4510438
-25.72335 | 0.4481635
-26.49302 | 0.445267
-27.24707 | 0.4423543
-28.00424 | 0.439425
-28.77401 | 0.4364789
-29.50759 | 0.4335164
-30.28335 | 0.4305376
-31.02539 | 0.4275423
-31.77314 | 0.4245305
-32.49208 | 0.4215023
-33.21676 | 0.4184582
-33.95757 | 0.4153986
-34.6797 | 0.4123236
-35.37524 | 0.4092337
-36.07128 | 0.406129
-36.76408 | 0.4030094
-37.45151 | 0.3998753
-38.12281 | 0.3967274
-38.79538 | 0.3935655
-39.47129 | 0.3903896
-40.14116 | 0.3871992
-40.79449 | 0.383994
-41.46527 | 0.3807738
-42.10619 | 0.3775381
-42.77827 | 0.3742869
-43.44537 | 0.3710203
-44.0844 | 0.3677384
-44.70707 | 0.3644413
-45.33857 | 0.3611293
-45.99381 | 0.3578031
-46.62335 | 0.3544627
-47.2358 | 0.3511084
-47.86776 | 0.3477413
-48.47381 | 0.3443617
-49.08508 | 0.3409695
-49.69993 | 0.3375649
-50.26174 | 0.3341483
-50.85107 | 0.33072
-51.43453 | 0.32728
-52.02013 | 0.3238286
-52.57672 | 0.3203652
-53.14427 | 0.31689
-53.69316 | 0.3134035
-54.26672 | 0.3099055
-54.80553 | 0.3063958
-55.36615 | 0.3028749
-55.89758 | 0.2993425
-56.45615 | 0.2957986
-56.99784 | 0.2922433
-57.53692 | 0.2886766
-58.05818 | 0.2850985
-58.5898 | 0.2815093
-59.08487 | 0.2779094
-59.61093 | 0.2742991
-60.11667 | 0.2706785
-60.6429 | 0.2670475
-61.12851 | 0.2634062
-61.62688 | 0.2597545
-62.12031 | 0.2560928
-62.62131 | 0.252421
-63.1182 | 0.2487394
-63.61476 | 0.2450484
-64.07344 | 0.2413483
-64.57049 | 0.237639
-65.01284 | 0.2339202
-65.5215 | 0.2301923
-65.97169 | 0.2264559
-66.41188 | 0.2227117
-66.89445 | 0.2189599
-67.34467 | 0.2152007
-67.7919 | 0.2114343
-68.24704 | 0.2076605
-68.68 | 0.2038794
-69.11759 | 0.2000911
-69.56262 | 0.1962953
-69.99494 | 0.1924919
-70.44516 | 0.1886812
-70.85671 | 0.1848629
-71.2881 | 0.1810369
-71.71272 | 0.1772036
-72.11373 | 0.1733632
-72.52057 | 0.1695157
-72.97435 | 0.1656614
-73.37288 | 0.1618011
-73.76685 | 0.1579349
-74.13289 | 0.1540626
-74.54076 | 0.1501844
-74.9466 | 0.1463007
-75.3314 | 0.1424112
-75.70887 | 0.138516
-76.0933 | 0.1346152
-76.47768 | 0.1307092
-76.84581 | 0.1267981
-77.23331 | 0.1228821
-77.6095 | 0.1189614
-77.95749 | 0.1150362
-78.32829 | 0.111107
-78.67467 | 0.107174
-79.03664 | 0.1032376
-79.42119 | 0.09929779
-79.75646 | 0.09535488
-80.11162 | 0.09140913
-80.46054 | 0.08746032
-80.82534 | 0.08350844
-81.16838 | 0.07955369
-81.50364 | 0.07559607
-81.86289 | 0.07163573
-82.20265 | 0.06767259
-82.54709 | 0.063706
-82.89962 | 0.05973587
-83.25428 | 0.05576278
-83.58428 | 0.05178734
-83.95071 | 0.04780981
-84.2504 | 0.04383017
-84.60195 | 0.0398486
-84.91849 | 0.03586583
-85.23142 | 0.03188258
-85.55423 | 0.02789889
-85.86983 | 0.02391508
-86.17335 | 0.01993159
-86.47696 | 0.01594831
-86.79151 | 0.0119651
-87.10498 | 0.007982051
-87.37826 | 0.003999454
-87.68401 | 1.724225e-05
-88.01209 | -0.003964802
-88.31519 | -0.00794649
-88.62814 | -0.01192768
-88.91547 | -0.01590842
-89.20695 | -0.019889
-89.5048 | -0.02386925
-89.79485 | -0.02784899
-90.10893 | -0.03182826
-90.40443 | -0.03580721
-90.70767 | -0.03978573
-91.00812 | -0.04376346
-91.28834 | -0.04774021
-91.59127 | -0.05171592
-91.87767 | -0.05569028
-92.16605 | -0.05966275
-92.47543 | -0.06363292
-92.75214 | -0.06760051
-93.02604 | -0.07156554
-93.31383 | -0.0755277
-93.59506 | -0.07948681
-93.86034 | -0.08344275
-94.14812 | -0.08739544
-94.42552 | -0.09134489
-94.68264 | -0.09529087
-94.95893 | -0.09923356
-95.26309 | -0.103173
-95.53217 | -0.1071086
-95.77076 | -0.1110398
-96.06505 | -0.1149669
-96.3438 | -0.1188903
-96.62505 | -0.1228094
-96.88355 | -0.1267239
-97.13574 | -0.1306337
-97.42452 | -0.1345382
-97.67119 | -0.1384371
-97.96559 | -0.1423308
-98.22305 | -0.1462191
-98.47478 | -0.1501019
-98.75838 | -0.1539785
-99.01727 | -0.1578492
-99.26735 | -0.1617142
-99.52756 | -0.1655732
-99.8046 | -0.1694261
-100.065 | -0.1732726
-100.3061 | -0.1771129
-100.5823 | -0.1809471
-100.8518 | -0.1847749
-101.0841 | -0.1885957
-101.3329 | -0.1924091
-101.5874 | -0.1962147
-101.8133 | -0.2000122
-102.0635 | -0.2038017
-102.3089 | -0.2075836
-102.5563 | -0.2113577
-102.7747 | -0.2151235
-103.0189 | -0.2188813
-103.2488 | -0.2226311
-103.4839 | -0.2263729
-103.7024 | -0.2301065
-103.9396 | -0.2338313
-104.1859 | -0.2375467
-104.3868 | -0.2412532
-104.6135 | -0.2449509
-104.8472 | -0.2486396
-105.053 | -0.2523186
-105.279 | -0.2559886
-105.5024 | -0.2596497
-105.7284 | -0.2633019
-105.9449 | -0.2669447
-106.1685 | -0.2705775
-106.3769 | -0.2742001
-106.596 | -0.2778124
-106.7841 | -0.2814142
-106.9826 | -0.285005
-107.1971 | -0.2885844
-107.4041 | -0.2921522
-107.5912 | -0.2957083
-107.7681 | -0.2992523
-107.9759 | -0.3027843
-108.1607 | -0.3063045
-108.3544 | -0.3098128
-108.5639 | -0.313309
-108.7526 | -0.3167932
-108.9542 | -0.3202658
-109.1237 | -0.3237269
-109.3339 | -0.3271769
-109.529 | -0.3306159
-109.7346 | -0.3340439
-109.9125 | -0.3374604
-110.1146 | -0.3408649
-110.2721 | -0.3442568
-110.4731 | -0.3476356
-110.6345 | -0.3510006
-110.7865 | -0.354351
-110.9364 | -0.3576862
-111.0813 | -0.3610062
-111.2552 | -0.3643112
-111.3883 | -0.3676015
-111.5586 | -0.3708772
-111.7076 | -0.3741388
-111.8467 | -0.3773871
-111.9945 | -0.3806223
-112.1583 | -0.3838447
-112.3215 | -0.3870541
-112.4678 | -0.3902502
-112.5984 | -0.3934326
-112.7516 | -0.396601
-112.889 | -0.3997543
-113.0155 | -0.4028921
-113.1182 | -0.4060137
-113.2551 | -0.4091185
-113.3701 | -0.4122065
-113.4624 | -0.4152778
-113.5623 | -0.4183328
-113.6866 | -0.4213714
-113.7907 | -0.424394
-113.8975 | -0.427401
-113.9937 | -0.4303928
-114.1037 | -0.4333695
-114.2067 | -0.4363307
-114.3242 | -0.4392765
-114.4208 | -0.4422065
-114.518 | -0.4451204
-114.6252 | -0.4480183
-114.6835 | -0.4508994
-114.7637 | -0.4537629
-114.8401 | -0.4566086
-114.9126 | -0.4594364
-114.9682 | -0.4622464
-115.0449 | -0.4650386
-115.1131 | -0.4678134
-115.1732 | -0.4705707
-115.2404 | -0.473311
-115.3037 | -0.4760344
-115.3494 | -0.4787404
-115.4057 | -0.4814285
-115.4637 | -0.4840985
-115.5103 | -0.4867501
-115.5435 | -0.4893827
-115.5733 | -0.4919966
-115.5999 | -0.4945914
-115.6437 | -0.4971671
-115.6323 | -0.4997236
-115.6541 | -0.5022615
-115.6792 | -0.504781
-115.7236 | -0.507282
-115.7122 | -0.5097644
-115.7393 | -0.5122283
-115.7371 | -0.5146733
-115.7522 | -0.5170991
-115.7577 | -0.5195058
-115.7598 | -0.5218932
-115.7392 | -0.5242609
-115.731 | -0.5266084
-115.7101 | -0.5289354
-115.6847 | -0.5312418
-115.6655 | -0.5335277
-115.6286 | -0.5357931
-115.5876 | -0.5380374
-115.545 | -0.5402609
-115.5028 | -0.5424639
-115.4699 | -0.5446463
-115.4034 | -0.5468079
-115.3664 | -0.5489489
-115.315 | -0.5510699
-115.2719 | -0.5531708
-115.1947 | -0.5552517
-115.1439 | -0.5573128
-115.0946 | -0.5593536
-115.0327 | -0.5613742
-114.9697 | -0.5633747
-114.9008 | -0.5653546
-114.7981 | -0.5673133
-114.7139 | -0.56925
-114.6016 | -0.5711646
-114.5179 | -0.5730568
-114.4191 | -0.5749261
-114.2802 | -0.5767726
-114.1646 | -0.5785964
-114.0417 | -0.580398
-113.9238 | -0.5821774
-113.782 | -0.5839348
-113.6635 | -0.5856708
-113.5329 | -0.5873851
-113.4016 | -0.5890774
-113.2607 | -0.5907482
-113.1151 | -0.5923978
-112.9856 | -0.5940254
-112.8345 | -0.595631
-112.6854 | -0.5972145
-112.5232 | -0.5987756
-112.3544 | -0.6003137
-112.1745 | -0.6018289
-112.0225 | -0.6033214
-111.8189 | -0.6047912
-111.6398 | -0.6062383
-111.4491 | -0.6076626
-111.2576 | -0.6090641
-111.0455 | -0.6104426
-110.8461 | -0.6117983
-110.6321 | -0.6131314
-110.4353 | -0.614442
-110.2121 | -0.6157295
-109.9826 | -0.6169938
-109.7452 | -0.6182346
-109.5238 | -0.6194521
-109.2715 | -0.6206461
-109.0139 | -0.6218166
-108.7604 | -0.6229635
-108.5056 | -0.6240867
-108.232 | -0.6251861
-107.988 | -0.6262619
-107.6906 | -0.6273139
-107.4088 | -0.6283422
-107.1221 | -0.6293469
-106.8303 | -0.6303277
-106.5353 | -0.6312842
-106.2327 | -0.6322172
-105.9157 | -0.6331265
-105.5973 | -0.6340116
-105.2949 | -0.6348728
-104.9689 | -0.6357105
-104.6576 | -0.6365244
-104.3094 | -0.6373144
-103.9839 | -0.6380808
-103.6533 | -0.6388237
-103.3092 | -0.6395428
-102.9646 | -0.640238
-102.6175 | -0.6409093
-102.2321 | -0.6415566
-101.8703 | -0.6421798
-101.4706 | -0.642779
-101.0917 | -0.6433537
-100.6923 | -0.6439039
-100.3071 | -0.6444295
-99.87698 | -0.644931
-99.46077 | -0.6454078
-99.03179 | -0.6458599
-98.609 | -0.6462877
-98.13966 | -0.6466907
-97.6963 | -0.6470691
-97.23451 | -0.6474233
-96.77164 | -0.6477533
-96.32107 | -0.6480594
-95.84672 | -0.6483415
-95.36176 | -0.6485996
-94.88707 | -0.6488335
-94.39832 | -0.6490434
-93.91142 | -0.6492293
-93.43697 | -0.6493908
-92.91209 | -0.649528
-92.38848 | -0.6496409
-91.86126 | -0.6497293
-91.31456 | -0.6497927
-90.77689 | -0.6498314
-90.21415 | -0.6498456
-89.65236 | -0.6498351
-89.10045 | -0.6497999
-88.52189 | -0.6497398
-87.92394 | -0.6496553
-87.3135 | -0.6495465
-86.73967 | -0.6494131
-86.13196 | -0.649255
-85.51936 | -0.6490726
-84.89191 | -0.6488659
-84.27358 | -0.6486349
-83.6304 | -0.6483797
-82.94959 | -0.6481001
-82.29968 | -0.6477958
-81.61568 | -0.6474667
-80.9369 | -0.6471127
-80.22274 | -0.6467339
-79.51808 | -0.6463303
-78.79717 | -0.6459026
-78.09623 | -0.645451
-77.35623 | -0.6449755
-76.64192 | -0.6444767
-75.91707 | -0.6439551
-75.18026 | -0.6434102
-74.4251 | -0.6428413
-73.65001 | -0.6422486
-72.86084 | -0.641632
-72.07346 | -0.6409908
-71.28359 | -0.640325
-70.48714 | -0.6396346
-69.65552 | -0.6389195
-68.80751 | -0.63818
-67.99559 | -0.6374162
-67.15392 | -0.636628
-66.28028 | -0.6358155
-65.41949 | -0.634979
-64.54406 | -0.6341181
-63.6498 | -0.633233
-62.76115 | -0.6323241
-61.86486 | -0.6313916
-60.97851 | -0.6304353
-60.07185 | -0.6294559
-59.18271 | -0.6284538
-58.26962 | -0.6274288
-57.34826 | -0.6263804
-56.42327 | -0.6253089
-55.47458 | -0.6242144
-54.55243 | -0.6230964
-53.61046 | -0.6219549
-52.66656 | -0.6207895
-51.67258 | -0.6195999
-50.72785 | -0.6183861
-49.73514 | -0.6171483
-48.74577 | -0.6158865
-47.7598 | -0.6146012
-46.76378 | -0.6132924
-45.78377 | -0.6119602
-44.78708 | -0.6106051
-43.78496 | -0.6092272
-42.81301 | -0.6078268
-41.80937 | -0.6064039
-40.79275 | -0.6049586
-39.7918 | -0.6034911
-38.77866 | -0.6020014
-37.79603 | -0.6004894
-36.78218 | -0.598955
-35.77142 | -0.5973979
-34.76066 | -0.5958181
-33.7477 | -0.5942154
-32.73542 | -0.5925897
-31.71115 | -0.5909407
-30.68909 | -0.5892692
-29.66195 | -0.5875751
-28.62351 | -0.5858583
-27.60463 | -0.5841193
-26.60062 | -0.5823587
-25.57054 | -0.5805767
-24.57552 | -0.5787734
-23.56775 | -0.5769487
-22.55337 | -0.5751023
-21.55877 | -0.5732349
-20.53479 | -0.5713462
-19.53933 | -0.5694358
-18.53858 | -0.5675035
-17.54248 | -0.5655495
-16.52834 | -0.563574
-15.53696 | -0.5615767
-14.53024 | -0.5595575
-13.55425 | -0.5575164
-12.53925 | -0.5554537
-11.5447 | -0.5533697
-10.55913 | -0.5512644
-9.586131 | -0.5491385
-8.620123 | -0.5469925
-7.65306 | -0.5448264
-6.661501 | -0.5426404
-5.721313 | -0.5404348
-4.775215 | -0.5382097
-3.822864 | -0.5359653
-2.872254 | -0.5337012
-1.943321 | -0.5314172
-0.9982039 | -0.529113
-0.07370854 | -0.5267881
0.8687113 | -0.5244423
1.812038 | -0.5220759
2.741193 | -0.5196892
3.677777 | -0.5172823
4.599231 | -0.5148552
5.494351 | -0.5124081
6.408867 | -0.5099411
7.301755 | -0.5074548
8.210116 | -0.5049494
9.111366 | -0.5024253
9.980666 | -0.4998832
10.86436 | -0.497323
11.70551 | -0.4947441
12.61318 | -0.4921473
13.45706 | -0.4895328
14.33925 | -0.4869002
15.16822 | -0.4842491
16.00694 | -0.4815802
16.85115 | -0.4788936
17.67465 | -0.4761889
18.49601 | -0.4734662
19.32623 | -0.4707255
20.13359 | -0.467967
20.95446 | -0.4651909
21.77818 | -0.4623966
22.57617 | -0.4595843
23.36311 | -0.4567545
24.15931 | -0.4539076
24.92788 | -0.4510438
25.72335 | -0.4481635
26.49302 | -0.445267
27.24707 | -0.4423543
28.00424 | -0.439425
28.77401 | -0.4364789
29.50759 | -0.4335164
30.28335 | -0.4305376
31.02539 | -0.4275423
31.77314 | -0.4245305
32.49208 | -0.4215023
33.21676 | -0.4184582
33.95757 | -0.4153986
34.6797 | -0.4123236
35.37524 | -0.4092337
36.07128 | -0.406129
36.76408 | -0.4030094
37.45151 | -0.3998753
38.12281 | -0.3967274
38.79538 | -0.3935655
39.47129 | -0.3903896
40.14116 | -0.3871992
40.79449 | -0.383994
41.46527 | -0.3807738
42.10619 | -0.3775381
42.77827 | -0.3742869
43.44537 | -0.3710203
44.0844 | -0.3677384
44.70707 | -0.3644413
45.33857 | -0.3611293
45.99381 | -0.3578031
46.62335 | -0.3544627
47.2358 | -0.3511084
47.86776 | -0.3477413
48.47381 | -0.3443617
49.08508 | -0.3409695
49.69993 | -0.3375649
50.26174 | -0.3341483
50.85107 | -0.33072
51.43453 | -0.32728
52.02013 | -0.3238286
52.57672 | -0.3203652
53.14427 | -0.31689
53.69316 | -0.3134035
54.26672 | -0.3099055
54.80553 | -0.3063958
55.36615 | -0.3028749
55.89758 | -0.2993425
56.45615 | -0.2957986
56.99784 | -0.2922433
57.53692 | -0.2886766
58.05818 | -0.2850985
58.5898 | -0.2815093
59.08487 | -0.2779094
59.61093 | -0.2742991
60.11667 | -0.2706785
60.6429 | -0.2670475
61.12851 | -0.2634062
61.62688 | -0.2597545
62.12031 | -0.2560928
62.62131 | -0.252421
63.1182 | -0.2487394
63.61476 | -0.2450484
64.07344 | -0.2413483
64.57049 | -0.237639
65.01284 | -0.2339202
65.5215 | -0.2301923
65.97169 | -0.2264559
66.41188 | -0.2227117
66.89445 | -0.2189599
67.34467 | -0.2152007
67.7919 | -0.2114343
68.24704 | -0.2076605
68.68 | -0.2038794
69.11759 | -0.2000911
69.56262 | -0.1962953
69.99494 | -0.1924919
70.44516 | -0.1886812
70.85671 | -0.1848629
71.2881 | -0.1810369
71.71272 | -0.1772036
72.11373 | -0.1733632
72.52057 | -0.1695157
72.97435 | -0.1656614
73.37288 | -0.1618011
73.76685 | -0.1579349
74.13289 | -0.1540626
74.54076 | -0.1501844
74.9466 | -0.1463007
75.3314 | -0.1424112
75.70887 | -0.138516
76.0933 | -0.1346152
76.47768 | -0.1307092
76.84581 | -0.1267981
77.23331 | -0.1228821
77.6095 | -0.1189614
77.95749 | -0.1150362
78.32829 | -0.111107
78.67467 | -0.107174
79.03664 | -0.1032376
79.42119 | -0.09929779
79.75646 | -0.09535488
80.11162 | -0.09140913
80.46054 | -0.08746032
80.82534 | -0.08350844
81.16838 | -0.07955369
81.50364 | -0.07559607
81.86289 | -0.07163573
82.20265 | -0.06767259
82.54709 | -0.063706
82.89962 | -0.05973587
83.25428 | -0.05576278
83.58428 | -0.05178734
83.95071 | -0.04780981
84.2504 | -0.04383017
84.60195 | -0.0398486
84.91849 | -0.03586583
85.23142 | -0.03188258
85.55423 | -0.02789889
85.86983 | -0.02391508
86.17335 | -0.01993159
86.47696 | -0.01594831
86.79151 | -0.0119651
87.10498 | -0.007982051
87.37826 | -0.003999454