## Sheet1
179.5541 | 0.0002618632
180.8713 | 0.0103837
182.2126 | 0.02050736
183.471 | 0.0306323
184.7946 | 0.04075745
186.2148 | 0.05088146
187.4953 | 0.06100314
188.8081 | 0.07112154
190.1984 | 0.08123583
191.4657 | 0.09134577
192.8104 | 0.1014517
194.0761 | 0.1115537
195.4336 | 0.1216519
196.742 | 0.1317465
198.0224 | 0.1418368
199.4108 | 0.1519219
200.6755 | 0.1620014
202.0139 | 0.172075
203.2929 | 0.1821413
204.5959 | 0.1921998
205.9009 | 0.2022508
207.1303 | 0.2122939
208.4103 | 0.2223295
209.777 | 0.2323577
210.9938 | 0.2423783
212.2414 | 0.252391
213.5816 | 0.2623954
214.8003 | 0.272391
216.1254 | 0.2823768
217.2936 | 0.2923519
218.5338 | 0.3023147
219.8246 | 0.3122643
220.9677 | 0.3222001
222.2148 | 0.3321216
223.5154 | 0.3420284
224.6242 | 0.3519202
225.7364 | 0.3617974
226.9649 | 0.3716607
228.1365 | 0.3815108
229.3611 | 0.3913487
230.6351 | 0.4011751
231.7572 | 0.4109902
232.9788 | 0.4207935
234.1685 | 0.4305841
235.2582 | 0.4403608
236.471 | 0.4501214
237.621 | 0.4598641
238.724 | 0.4695878
239.8239 | 0.4792916
240.9421 | 0.4889744
241.9558 | 0.4986353
243.0915 | 0.5082742
244.119 | 0.5178915
245.137 | 0.527488
246.2694 | 0.537064
247.3454 | 0.5466201
248.3733 | 0.5561569
249.3918 | 0.5656746
250.4884 | 0.5751732
251.557 | 0.5846524
252.6089 | 0.5941115
253.5412 | 0.6035495
254.6279 | 0.6129651
255.5931 | 0.6223577
256.6376 | 0.6317266
257.6243 | 0.6410712
258.59 | 0.650391
259.5296 | 0.659686
260.4393 | 0.6689556
261.4858 | 0.6781997
262.4107 | 0.6874182
263.3734 | 0.6966111
264.3498 | 0.7057778
265.1982 | 0.7149172
266.0746 | 0.7240286
266.9661 | 0.7331117
267.8582 | 0.7421662
268.7449 | 0.7511922
269.5972 | 0.7601898
270.4564 | 0.7691587
271.4097 | 0.7780988
272.2483 | 0.7870099
273.135 | 0.7958917
273.9976 | 0.8047439
274.8147 | 0.8135667
275.6842 | 0.8223603
276.5664 | 0.8311255
277.4295 | 0.8398618
278.2274 | 0.8485688
279.0822 | 0.8572454
279.9517 | 0.8658905
280.7722 | 0.874503
281.6044 | 0.883081
282.3508 | 0.8916236
283.1403 | 0.90013
283.9422 | 0.9085989
284.7003 | 0.9170297
285.3776 | 0.9254224
286.2083 | 0.9337778
286.9851 | 0.9420969
287.8973 | 0.9503807
288.6898 | 0.9586305
289.526 | 0.966848
290.5029 | 0.9750344
291.367 | 0.9831898
292.2904 | 0.9913136
293.1501 | 0.9994043
294.1128 | 1.00746
295.0234 | 1.015479
295.9959 | 1.023457
296.8438 | 1.031394
297.6579 | 1.039287
298.5681 | 1.047135
299.4411 | 1.054938
300.3606 | 1.062696
301.3929 | 1.07041
302.3948 | 1.078082
303.4536 | 1.085715
304.6095 | 1.093309
305.8071 | 1.100867
307.0179 | 1.108389
308.4131 | 1.115874
309.7563 | 1.123321
311.1579 | 1.130729
312.5924 | 1.138095
314.0842 | 1.145417
315.5922 | 1.152695
317.112 | 1.159926
318.7171 | 1.167111
320.5571 | 1.174247
322.3952 | 1.181338
324.243 | 1.188383
326.2503 | 1.195382
328.4458 | 1.202338
330.7601 | 1.209249
333.0885 | 1.216116
335.5788 | 1.222938
338.2903 | 1.229715
340.9969 | 1.236445
343.9148 | 1.243129
346.9603 | 1.249765
350.1033 | 1.256353
353.5592 | 1.262891
357.0627 | 1.269381
360.8614 | 1.275823
364.8372 | 1.282218
368.9816 | 1.288565
373.4169 | 1.294867
378.1645 | 1.301122
383.048 | 1.307332
388.2758 | 1.313495
393.708 | 1.319611
399.6038 | 1.325678
405.6358 | 1.331694
412.0136 | 1.337659
418.7474 | 1.343572
425.9088 | 1.349433
433.3876 | 1.355241
441.3768 | 1.360996
449.7074 | 1.366697
458.625 | 1.372345
468.0909 | 1.377941
478.0742 | 1.383483
488.6224 | 1.388972
499.9665 | 1.394408
511.9168 | 1.399791
524.5576 | 1.405121
538.0468 | 1.4104
552.2927 | 1.415628
567.4861 | 1.420804
583.5578 | 1.42593
600.6113 | 1.431005
618.6971 | 1.436027
637.9202 | 1.440997
658.152 | 1.445912
679.6977 | 1.450773
702.4458 | 1.455578
726.594 | 1.460327
752.1792 | 1.46502
779.2321 | 1.469658
807.9422 | 1.47424
838.225 | 1.478767
870.3321 | 1.483239
904.1154 | 1.487657
939.5828 | 1.49202
976.7323 | 1.496329
1015.632 | 1.500583
1056.223 | 1.504781
1098.483 | 1.508922
1142.477 | 1.513005
1188.117 | 1.51703
1235.532 | 1.520995
1284.677 | 1.5249
1335.056 | 1.528747
1386.813 | 1.532536
1439.821 | 1.536267
1494.135 | 1.53994
1550.04 | 1.543555
1606.823 | 1.547112
1664.376 | 1.55061
1723.191 | 1.554049
1782.445 | 1.557428
1841.923 | 1.560748
1902.845 | 1.564006
1963.923 | 1.567203
2024.541 | 1.570338
2085.618 | 1.573412
2147.144 | 1.576424
2208.23 | 1.579376
2269.347 | 1.582267
2330.492 | 1.585096
2392.02 | 1.587865
2452.069 | 1.590574
2511.881 | 1.593223
2571.389 | 1.595812
2631.106 | 1.59834
2688.987 | 1.600807
2745.942 | 1.603213
2803.018 | 1.605556
2859.586 | 1.607839
2914.241 | 1.610061
2967.58 | 1.612221
3020.673 | 1.614322
3073.147 | 1.616362
3123.874 | 1.618342
3173.068 | 1.620262
3221.685 | 1.622122
3269.332 | 1.623921
3315.431 | 1.62566
3359.767 | 1.627337
3402.927 | 1.628952
3444.904 | 1.630504
3485.424 | 1.631994
3524.286 | 1.633421
3561.434 | 1.634786
3597.127 | 1.636089
3631.446 | 1.63733
3664.234 | 1.63851
3695.262 | 1.639629
3724.704 | 1.640688
3752.495 | 1.641686
3778.687 | 1.642623
3803.374 | 1.6435
3826.268 | 1.644314
3847.519 | 1.645067
3866.848 | 1.645758
3884.463 | 1.646386
3900.417 | 1.646952
3914.408 | 1.647455
3926.647 | 1.647896
3937.123 | 1.648275
3945.809 | 1.648593
3952.778 | 1.648849
3957.853 | 1.649044
3961.066 | 1.649177
3962.606 | 1.649249
3962.261 | 1.649258
3959.996 | 1.649207
3955.958 | 1.649094
3949.944 | 1.64892
3942.124 | 1.648685
3932.308 | 1.648388
3920.715 | 1.648029
3907.131 | 1.647608
3891.774 | 1.647126
3874.467 | 1.646581
3855.418 | 1.645976
3834.417 | 1.645309
3811.591 | 1.644581
3787.026 | 1.643793
3760.684 | 1.642944
3732.581 | 1.642035
3702.889 | 1.641065
3671.317 | 1.640034
3638.058 | 1.638942
3602.984 | 1.637789
3566.227 | 1.636574
3527.95 | 1.635297
3488.031 | 1.633957
3446.285 | 1.632556
3402.92 | 1.631094
3358.152 | 1.62957
3311.972 | 1.627986
3264.145 | 1.626342
3214.723 | 1.624639
3164.061 | 1.622877
3112.38 | 1.621056
3059.2 | 1.619176
3004.484 | 1.617237
2948.809 | 1.615239
2892.203 | 1.613182
2834.272 | 1.611064
2774.589 | 1.608886
2714.295 | 1.606648
2653.264 | 1.60435
2590.584 | 1.60199
2527.511 | 1.599571
2463.475 | 1.597092
2398.69 | 1.594554
2332.888 | 1.591957
2266.481 | 1.589302
2199.71 | 1.586589
2132.801 | 1.58382
2065.147 | 1.580993
1997.571 | 1.578109
1930.042 | 1.575167
1861.041 | 1.572166
1792.89 | 1.569105
1724.569 | 1.565985
1656.036 | 1.562804
1588.053 | 1.559561
1519.939 | 1.556258
1452.579 | 1.552894
1385.975 | 1.549472
1320.137 | 1.545992
1254.875 | 1.542453
1190.573 | 1.538859
1127.737 | 1.535208
1066.209 | 1.531501
1006.223 | 1.527738
947.7932 | 1.523919
890.8768 | 1.520042
835.5101 | 1.516107
782.2756 | 1.512113
730.9597 | 1.508059
681.9712 | 1.503945
635.0832 | 1.499771
590.2524 | 1.495538
547.6961 | 1.491245
507.3443 | 1.486894
469.3155 | 1.482484
433.4572 | 1.478016
400.0794 | 1.47349
368.8727 | 1.468907
339.6978 | 1.464267
312.7179 | 1.45957
287.5996 | 1.454819
264.3974 | 1.450013
242.8861 | 1.445153
223.1397 | 1.440241
204.7911 | 1.435277
187.9774 | 1.43026
172.4456 | 1.425193
158.0232 | 1.420074
144.8297 | 1.414906
132.5631 | 1.409686
121.2586 | 1.404415
110.7394 | 1.399091
101.0278 | 1.393713
92.11311 | 1.38828
83.77076 | 1.382794
75.95657 | 1.377253
68.72107 | 1.371659
62.0417 | 1.366011
55.69482 | 1.360311
49.88298 | 1.354557
44.25798 | 1.348751
39.14007 | 1.342893
34.27177 | 1.336983
29.69969 | 1.331021
25.41645 | 1.325006
21.30388 | 1.318938
17.46691 | 1.31282
13.81876 | 1.306654
10.39129 | 1.300441
7.058463 | 1.294182
4.027733 | 1.287878
1.024465 | 1.28153
-1.730655 | 1.275138
-4.45537 | 1.268702
-7.063857 | 1.26222
-9.495307 | 1.255691
-11.98561 | 1.249115
-14.24737 | 1.242491
-16.43215 | 1.235818
-18.60319 | 1.229097
-20.68792 | 1.222327
-22.70547 | 1.21551
-24.67593 | 1.208645
-26.53851 | 1.201732
-28.35449 | 1.194772
-30.17146 | 1.187765
-31.86975 | 1.180712
-33.52488 | 1.173614
-35.10007 | 1.166472
-36.75668 | 1.159286
-38.24507 | 1.152057
-39.70845 | 1.144785
-41.20567 | 1.137471
-42.54792 | 1.130114
-43.88135 | 1.122715
-45.28343 | 1.115274
-46.55653 | 1.107791
-47.87034 | 1.100269
-49.18218 | 1.092706
-50.41605 | 1.085103
-51.62736 | 1.077461
-52.80238 | 1.069779
-54.01762 | 1.062057
-55.13036 | 1.054294
-56.24849 | 1.046491
-57.52208 | 1.038648
-58.60638 | 1.030765
-59.68479 | 1.022843
-60.72985 | 1.014881
-61.73813 | 1.006881
-62.82194 | 0.9988425
-63.89201 | 0.9907665
-64.93757 | 0.9826532
-65.94879 | 0.9745031
-66.92814 | 0.9663167
-67.9325 | 0.9580939
-68.87261 | 0.9498345
-69.90836 | 0.9415382
-70.86907 | 0.9332052
-71.8543 | 0.9248364
-72.83316 | 0.9164325
-73.76444 | 0.9079937
-74.74379 | 0.8995206
-75.69126 | 0.8910141
-76.61716 | 0.8824752
-77.52196 | 0.8739039
-78.51112 | 0.8653008
-79.45368 | 0.8566662
-80.35064 | 0.848
-81.31283 | 0.8393022
-82.20537 | 0.8305731
-83.1651 | 0.8218134
-84.14053 | 0.8130225
-85.04877 | 0.8042005
-85.98005 | 0.7953476
-86.82061 | 0.7864638
-87.82743 | 0.7775492
-88.78863 | 0.7686039
-89.74198 | 0.7596283
-90.67719 | 0.7506229
-91.52511 | 0.741589
-92.53977 | 0.7325272
-93.41417 | 0.7234385
-94.38518 | 0.7143241
-95.26645 | 0.7051848
-96.14771 | 0.6960213
-97.09273 | 0.6868339
-98.09513 | 0.6776222
-99.02347 | 0.6683858
-99.97389 | 0.659124
-100.9851 | 0.6498361
-101.9252 | 0.6405214
-102.9114 | 0.6311796
-103.9555 | 0.6218111
-104.9305 | 0.6124167
-105.9471 | 0.6029978
-106.95 | 0.5935553
-107.9734 | 0.5840908
-108.9704 | 0.5746058
-109.9665 | 0.5651012
-111.0243 | 0.555578
-112.0149 | 0.5460369
-113.0001 | 0.5364778
-114.0967 | 0.5268998
-115.1717 | 0.5173021
-116.2334 | 0.5076841
-117.3354 | 0.4980457
-118.4388 | 0.4883867
-119.5285 | 0.4787072
-120.5912 | 0.4690079
-121.6838 | 0.4592896
-122.7603 | 0.4495529
-123.8647 | 0.4397989
-125.0112 | 0.4300279
-126.1431 | 0.4202406
-127.3064 | 0.4104385
-128.4407 | 0.4006218
-129.5809 | 0.3907915
-130.7505 | 0.3809478
-131.9888 | 0.3710904
-133.1334 | 0.3612197
-134.3261 | 0.3513351
-135.5972 | 0.3414371
-136.732 | 0.3315259
-137.9394 | 0.3216022
-139.293 | 0.311666
-140.5415 | 0.3017179
-141.746 | 0.2917585
-142.922 | 0.2817884
-144.1809 | 0.2718083
-145.4775 | 0.261819
-146.6898 | 0.2518204
-147.9433 | 0.2418128
-149.2429 | 0.2317967
-150.5572 | 0.2217723
-151.7714 | 0.2117393
-153.124 | 0.2016979
-154.3696 | 0.191648
-155.6712 | 0.1815904
-156.9688 | 0.1715257
-158.2728 | 0.1614543
-159.6793 | 0.1513765
-160.9592 | 0.1412926
-162.3093 | 0.1312033
-163.6325 | 0.1211087
-164.8202 | 0.1110093
-166.2321 | 0.1009053
-167.4689 | 0.09079679
-168.8725 | 0.08068448
-170.1956 | 0.07056929
-171.5506 | 0.06045179
-172.8438 | 0.05033316
-174.1949 | 0.04021445
-175.5273 | 0.03009579
-176.8794 | 0.01997718
-178.2163 | 0.009858245
-179.5541 | -0.0002618632
-180.8713 | -0.0103837
-182.2126 | -0.02050736
-183.471 | -0.0306323
-184.7946 | -0.04075745
-186.2148 | -0.05088146
-187.4953 | -0.06100314
-188.8081 | -0.07112154
-190.1984 | -0.08123583
-191.4657 | -0.09134577
-192.8104 | -0.1014517
-194.0761 | -0.1115537
-195.4336 | -0.1216519
-196.742 | -0.1317465
-198.0224 | -0.1418368
-199.4108 | -0.1519219
-200.6755 | -0.1620014
-202.0139 | -0.172075
-203.2929 | -0.1821413
-204.5959 | -0.1921998
-205.9009 | -0.2022508
-207.1303 | -0.2122939
-208.4103 | -0.2223295
-209.777 | -0.2323577
-210.9938 | -0.2423783
-212.2414 | -0.252391
-213.5816 | -0.2623954
-214.8003 | -0.272391
-216.1254 | -0.2823768
-217.2936 | -0.2923519
-218.5338 | -0.3023147
-219.8246 | -0.3122643
-220.9677 | -0.3222001
-222.2148 | -0.3321216
-223.5154 | -0.3420284
-224.6242 | -0.3519202
-225.7364 | -0.3617974
-226.9649 | -0.3716607
-228.1365 | -0.3815108
-229.3611 | -0.3913487
-230.6351 | -0.4011751
-231.7572 | -0.4109902
-232.9788 | -0.4207935
-234.1685 | -0.4305841
-235.2582 | -0.4403608
-236.471 | -0.4501214
-237.621 | -0.4598641
-238.724 | -0.4695878
-239.8239 | -0.4792916
-240.9421 | -0.4889744
-241.9558 | -0.4986353
-243.0915 | -0.5082742
-244.119 | -0.5178915
-245.137 | -0.527488
-246.2694 | -0.537064
-247.3454 | -0.5466201
-248.3733 | -0.5561569
-249.3918 | -0.5656746
-250.4884 | -0.5751732
-251.557 | -0.5846524
-252.6089 | -0.5941115
-253.5412 | -0.6035495
-254.6279 | -0.6129651
-255.5931 | -0.6223577
-256.6376 | -0.6317266
-257.6243 | -0.6410712
-258.59 | -0.650391
-259.5296 | -0.659686
-260.4393 | -0.6689556
-261.4858 | -0.6781997
-262.4107 | -0.6874182
-263.3734 | -0.6966111
-264.3498 | -0.7057778
-265.1982 | -0.7149172
-266.0746 | -0.7240286
-266.9661 | -0.7331117
-267.8582 | -0.7421662
-268.7449 | -0.7511922
-269.5972 | -0.7601898
-270.4564 | -0.7691587
-271.4097 | -0.7780988
-272.2483 | -0.7870099
-273.135 | -0.7958917
-273.9976 | -0.8047439
-274.8147 | -0.8135667
-275.6842 | -0.8223603
-276.5664 | -0.8311255
-277.4295 | -0.8398618
-278.2274 | -0.8485688
-279.0822 | -0.8572454
-279.9517 | -0.8658905
-280.7722 | -0.874503
-281.6044 | -0.883081
-282.3508 | -0.8916236
-283.1403 | -0.90013
-283.9422 | -0.9085989
-284.7003 | -0.9170297
-285.3776 | -0.9254224
-286.2083 | -0.9337778
-286.9851 | -0.9420969
-287.8973 | -0.9503807
-288.6898 | -0.9586305
-289.526 | -0.966848
-290.5029 | -0.9750344
-291.367 | -0.9831898
-292.2904 | -0.9913136
-293.1501 | -0.9994043
-294.1128 | -1.00746
-295.0234 | -1.015479
-295.9959 | -1.023457
-296.8438 | -1.031394
-297.6579 | -1.039287
-298.5681 | -1.047135
-299.4411 | -1.054938
-300.3606 | -1.062696
-301.3929 | -1.07041
-302.3948 | -1.078082
-303.4536 | -1.085715
-304.6095 | -1.093309
-305.8071 | -1.100867
-307.0179 | -1.108389
-308.4131 | -1.115874
-309.7563 | -1.123321
-311.1579 | -1.130729
-312.5924 | -1.138095
-314.0842 | -1.145417
-315.5922 | -1.152695
-317.112 | -1.159926
-318.7171 | -1.167111
-320.5571 | -1.174247
-322.3952 | -1.181338
-324.243 | -1.188383
-326.2503 | -1.195382
-328.4458 | -1.202338
-330.7601 | -1.209249
-333.0885 | -1.216116
-335.5788 | -1.222938
-338.2903 | -1.229715
-340.9969 | -1.236445
-343.9148 | -1.243129
-346.9603 | -1.249765
-350.1033 | -1.256353
-353.5592 | -1.262891
-357.0627 | -1.269381
-360.8614 | -1.275823
-364.8372 | -1.282218
-368.9816 | -1.288565
-373.4169 | -1.294867
-378.1645 | -1.301122
-383.048 | -1.307332
-388.2758 | -1.313495
-393.708 | -1.319611
-399.6038 | -1.325678
-405.6358 | -1.331694
-412.0136 | -1.337659
-418.7474 | -1.343572
-425.9088 | -1.349433
-433.3876 | -1.355241
-441.3768 | -1.360996
-449.7074 | -1.366697
-458.625 | -1.372345
-468.0909 | -1.377941
-478.0742 | -1.383483
-488.6224 | -1.388972
-499.9665 | -1.394408
-511.9168 | -1.399791
-524.5576 | -1.405121
-538.0468 | -1.4104
-552.2927 | -1.415628
-567.4861 | -1.420804
-583.5578 | -1.42593
-600.6113 | -1.431005
-618.6971 | -1.436027
-637.9202 | -1.440997
-658.152 | -1.445912
-679.6977 | -1.450773
-702.4458 | -1.455578
-726.594 | -1.460327
-752.1792 | -1.46502
-779.2321 | -1.469658
-807.9422 | -1.47424
-838.225 | -1.478767
-870.3321 | -1.483239
-904.1154 | -1.487657
-939.5828 | -1.49202
-976.7323 | -1.496329
-1015.632 | -1.500583
-1056.223 | -1.504781
-1098.483 | -1.508922
-1142.477 | -1.513005
-1188.117 | -1.51703
-1235.532 | -1.520995
-1284.677 | -1.5249
-1335.056 | -1.528747
-1386.813 | -1.532536
-1439.821 | -1.536267
-1494.135 | -1.53994
-1550.04 | -1.543555
-1606.823 | -1.547112
-1664.376 | -1.55061
-1723.191 | -1.554049
-1782.445 | -1.557428
-1841.923 | -1.560748
-1902.845 | -1.564006
-1963.923 | -1.567203
-2024.541 | -1.570338
-2085.618 | -1.573412
-2147.144 | -1.576424
-2208.23 | -1.579376
-2269.347 | -1.582267
-2330.492 | -1.585096
-2392.02 | -1.587865
-2452.069 | -1.590574
-2511.881 | -1.593223
-2571.389 | -1.595812
-2631.106 | -1.59834
-2688.987 | -1.600807
-2745.942 | -1.603213
-2803.018 | -1.605556
-2859.586 | -1.607839
-2914.241 | -1.610061
-2967.58 | -1.612221
-3020.673 | -1.614322
-3073.147 | -1.616362
-3123.874 | -1.618342
-3173.068 | -1.620262
-3221.685 | -1.622122
-3269.332 | -1.623921
-3315.431 | -1.62566
-3359.767 | -1.627337
-3402.927 | -1.628952
-3444.904 | -1.630504
-3485.424 | -1.631994
-3524.286 | -1.633421
-3561.434 | -1.634786
-3597.127 | -1.636089
-3631.446 | -1.63733
-3664.234 | -1.63851
-3695.262 | -1.639629
-3724.704 | -1.640688
-3752.495 | -1.641686
-3778.687 | -1.642623
-3803.374 | -1.6435
-3826.268 | -1.644314
-3847.519 | -1.645067
-3866.848 | -1.645758
-3884.463 | -1.646386
-3900.417 | -1.646952
-3914.408 | -1.647455
-3926.647 | -1.647896
-3937.123 | -1.648275
-3945.809 | -1.648593
-3952.778 | -1.648849
-3957.853 | -1.649044
-3961.066 | -1.649177
-3962.606 | -1.649249
-3962.261 | -1.649258
-3959.996 | -1.649207
-3955.958 | -1.649094
-3949.944 | -1.64892
-3942.124 | -1.648685
-3932.308 | -1.648388
-3920.715 | -1.648029
-3907.131 | -1.647608
-3891.774 | -1.647126
-3874.467 | -1.646581
-3855.418 | -1.645976
-3834.417 | -1.645309
-3811.591 | -1.644581
-3787.026 | -1.643793
-3760.684 | -1.642944
-3732.581 | -1.642035
-3702.889 | -1.641065
-3671.317 | -1.640034
-3638.058 | -1.638942
-3602.984 | -1.637789
-3566.227 | -1.636574
-3527.95 | -1.635297
-3488.031 | -1.633957
-3446.285 | -1.632556
-3402.92 | -1.631094
-3358.152 | -1.62957
-3311.972 | -1.627986
-3264.145 | -1.626342
-3214.723 | -1.624639
-3164.061 | -1.622877
-3112.38 | -1.621056
-3059.2 | -1.619176
-3004.484 | -1.617237
-2948.809 | -1.615239
-2892.203 | -1.613182
-2834.272 | -1.611064
-2774.589 | -1.608886
-2714.295 | -1.606648
-2653.264 | -1.60435
-2590.584 | -1.60199
-2527.511 | -1.599571
-2463.475 | -1.597092
-2398.69 | -1.594554
-2332.888 | -1.591957
-2266.481 | -1.589302
-2199.71 | -1.586589
-2132.801 | -1.58382
-2065.147 | -1.580993
-1997.571 | -1.578109
-1930.042 | -1.575167
-1861.041 | -1.572166
-1792.89 | -1.569105
-1724.569 | -1.565985
-1656.036 | -1.562804
-1588.053 | -1.559561
-1519.939 | -1.556258
-1452.579 | -1.552894
-1385.975 | -1.549472
-1320.137 | -1.545992
-1254.875 | -1.542453
-1190.573 | -1.538859
-1127.737 | -1.535208
-1066.209 | -1.531501
-1006.223 | -1.527738
-947.7932 | -1.523919
-890.8768 | -1.520042
-835.5101 | -1.516107
-782.2756 | -1.512113
-730.9597 | -1.508059
-681.9712 | -1.503945
-635.0832 | -1.499771
-590.2524 | -1.495538
-547.6961 | -1.491245
-507.3443 | -1.486894
-469.3155 | -1.482484
-433.4572 | -1.478016
-400.0794 | -1.47349
-368.8727 | -1.468907
-339.6978 | -1.464267
-312.7179 | -1.45957
-287.5996 | -1.454819
-264.3974 | -1.450013
-242.8861 | -1.445153
-223.1397 | -1.440241
-204.7911 | -1.435277
-187.9774 | -1.43026
-172.4456 | -1.425193
-158.0232 | -1.420074
-144.8297 | -1.414906
-132.5631 | -1.409686
-121.2586 | -1.404415
-110.7394 | -1.399091
-101.0278 | -1.393713
-92.11311 | -1.38828
-83.77076 | -1.382794
-75.95657 | -1.377253
-68.72107 | -1.371659
-62.0417 | -1.366011
-55.69482 | -1.360311
-49.88298 | -1.354557
-44.25798 | -1.348751
-39.14007 | -1.342893
-34.27177 | -1.336983
-29.69969 | -1.331021
-25.41645 | -1.325006
-21.30388 | -1.318938
-17.46691 | -1.31282
-13.81876 | -1.306654
-10.39129 | -1.300441
-7.058463 | -1.294182
-4.027733 | -1.287878
-1.024465 | -1.28153
1.730655 | -1.275138
4.45537 | -1.268702
7.063857 | -1.26222
9.495307 | -1.255691
11.98561 | -1.249115
14.24737 | -1.242491
16.43215 | -1.235818
18.60319 | -1.229097
20.68792 | -1.222327
22.70547 | -1.21551
24.67593 | -1.208645
26.53851 | -1.201732
28.35449 | -1.194772
30.17146 | -1.187765
31.86975 | -1.180712
33.52488 | -1.173614
35.10007 | -1.166472
36.75668 | -1.159286
38.24507 | -1.152057
39.70845 | -1.144785
41.20567 | -1.137471
42.54792 | -1.130114
43.88135 | -1.122715
45.28343 | -1.115274
46.55653 | -1.107791
47.87034 | -1.100269
49.18218 | -1.092706
50.41605 | -1.085103
51.62736 | -1.077461
52.80238 | -1.069779
54.01762 | -1.062057
55.13036 | -1.054294
56.24849 | -1.046491
57.52208 | -1.038648
58.60638 | -1.030765
59.68479 | -1.022843
60.72985 | -1.014881
61.73813 | -1.006881
62.82194 | -0.9988425
63.89201 | -0.9907665
64.93757 | -0.9826532
65.94879 | -0.9745031
66.92814 | -0.9663167
67.9325 | -0.9580939
68.87261 | -0.9498345
69.90836 | -0.9415382
70.86907 | -0.9332052
71.8543 | -0.9248364
72.83316 | -0.9164325
73.76444 | -0.9079937
74.74379 | -0.8995206
75.69126 | -0.8910141
76.61716 | -0.8824752
77.52196 | -0.8739039
78.51112 | -0.8653008
79.45368 | -0.8566662
80.35064 | -0.848
81.31283 | -0.8393022
82.20537 | -0.8305731
83.1651 | -0.8218134
84.14053 | -0.8130225
85.04877 | -0.8042005
85.98005 | -0.7953476
86.82061 | -0.7864638
87.82743 | -0.7775492
88.78863 | -0.7686039
89.74198 | -0.7596283
90.67719 | -0.7506229
91.52511 | -0.741589
92.53977 | -0.7325272
93.41417 | -0.7234385
94.38518 | -0.7143241
95.26645 | -0.7051848
96.14771 | -0.6960213
97.09273 | -0.6868339
98.09513 | -0.6776222
99.02347 | -0.6683858
99.97389 | -0.659124
100.9851 | -0.6498361
101.9252 | -0.6405214
102.9114 | -0.6311796
103.9555 | -0.6218111
104.9305 | -0.6124167
105.9471 | -0.6029978
106.95 | -0.5935553
107.9734 | -0.5840908
108.9704 | -0.5746058
109.9665 | -0.5651012
111.0243 | -0.555578
112.0149 | -0.5460369
113.0001 | -0.5364778
114.0967 | -0.5268998
115.1717 | -0.5173021
116.2334 | -0.5076841
117.3354 | -0.4980457
118.4388 | -0.4883867
119.5285 | -0.4787072
120.5912 | -0.4690079
121.6838 | -0.4592896
122.7603 | -0.4495529
123.8647 | -0.4397989
125.0112 | -0.4300279
126.1431 | -0.4202406
127.3064 | -0.4104385
128.4407 | -0.4006218
129.5809 | -0.3907915
130.7505 | -0.3809478
131.9888 | -0.3710904
133.1334 | -0.3612197
134.3261 | -0.3513351
135.5972 | -0.3414371
136.732 | -0.3315259
137.9394 | -0.3216022
139.293 | -0.311666
140.5415 | -0.3017179
141.746 | -0.2917585
142.922 | -0.2817884
144.1809 | -0.2718083
145.4775 | -0.261819
146.6898 | -0.2518204
147.9433 | -0.2418128
149.2429 | -0.2317967
150.5572 | -0.2217723
151.7714 | -0.2117393
153.124 | -0.2016979
154.3696 | -0.191648
155.6712 | -0.1815904
156.9688 | -0.1715257
158.2728 | -0.1614543
159.6793 | -0.1513765
160.9592 | -0.1412926
162.3093 | -0.1312033
163.6325 | -0.1211087
164.8202 | -0.1110093
166.2321 | -0.1009053
167.4689 | -0.09079679
168.8725 | -0.08068448
170.1956 | -0.07056929
171.5506 | -0.06045179
172.8438 | -0.05033316
174.1949 | -0.04021445
175.5273 | -0.03009579
176.8794 | -0.01997718
178.2163 | -0.009858245