## Sheet1
195.0996 | 0.0007484323
196.5745 | 0.01210125
198.2468 | 0.02345281
199.9583 | 0.03480251
201.5705 | 0.04615039
203.1227 | 0.05749635
204.8183 | 0.0688402
206.3385 | 0.08018208
208.0905 | 0.09152196
209.5642 | 0.1028596
211.2757 | 0.1141941
212.9566 | 0.1255246
214.4438 | 0.1368501
216.2129 | 0.1481697
217.7111 | 0.1594831
219.2265 | 0.17079
220.7872 | 0.1820899
222.473 | 0.1933823
224.0301 | 0.2046667
225.6472 | 0.215943
227.1809 | 0.2272111
228.8103 | 0.238471
230.3478 | 0.2497224
231.9477 | 0.2609651
233.6176 | 0.2721989
235.242 | 0.283424
236.7684 | 0.2946401
238.2875 | 0.3058467
239.9684 | 0.3170432
241.4114 | 0.3282283
242.9881 | 0.3394009
244.3968 | 0.3505597
246.1181 | 0.3617035
247.4741 | 0.3728312
249.0005 | 0.3839425
250.4447 | 0.3950374
251.889 | 0.4061156
253.1346 | 0.4171775
254.9185 | 0.4282241
256.2647 | 0.4392559
257.5471 | 0.4502739
259.2513 | 0.461278
260.8561 | 0.4722671
262.1447 | 0.4832409
263.5669 | 0.4941984
265.032 | 0.5051377
266.3058 | 0.5160568
267.7734 | 0.5269543
269.0398 | 0.5378294
270.5368 | 0.5486814
271.9725 | 0.5595103
273.342 | 0.570316
274.6415 | 0.5810994
276.0944 | 0.5918608
277.4724 | 0.6026007
278.7585 | 0.6133195
280.1967 | 0.6240168
281.5575 | 0.6346923
282.7443 | 0.6453454
284.1555 | 0.6559756
285.5139 | 0.6665818
286.8258 | 0.6771631
288.0322 | 0.6877187
289.1515 | 0.6982478
290.6767 | 0.7087495
291.9628 | 0.7192234
293.2526 | 0.7296692
294.5767 | 0.7400869
295.6274 | 0.7504764
296.7725 | 0.7608379
298.088 | 0.771171
299.3668 | 0.7814758
300.5707 | 0.7917522
301.8813 | 0.8019994
302.8805 | 0.812217
304.201 | 0.8224049
305.4907 | 0.8325626
306.6506 | 0.8426895
307.792 | 0.8527848
308.8697 | 0.8628472
310.0638 | 0.872876
311.2616 | 0.8828704
312.4987 | 0.89283
313.7088 | 0.9027551
314.7644 | 0.9126455
315.831 | 0.9225017
317.2164 | 0.9323237
318.3787 | 0.9421117
319.6489 | 0.951866
320.8884 | 0.961587
322.2309 | 0.9712745
323.6371 | 0.9809272
324.7038 | 0.990544
326.0254 | 1.000123
327.3189 | 1.009663
328.7447 | 1.019162
329.9352 | 1.028619
331.4849 | 1.038033
332.7305 | 1.047405
334.203 | 1.056735
335.6105 | 1.066025
337.0903 | 1.075277
338.7981 | 1.084492
340.5048 | 1.093671
342.2249 | 1.102816
344.1362 | 1.111925
346.0611 | 1.120998
348.2238 | 1.130032
350.1241 | 1.139023
352.1262 | 1.147967
354.463 | 1.156863
356.5448 | 1.165708
358.9785 | 1.1745
361.2675 | 1.183239
363.8912 | 1.191926
366.5308 | 1.200565
369.7209 | 1.209157
372.8509 | 1.217707
376.4236 | 1.226215
380.185 | 1.234686
384.3192 | 1.243118
388.8493 | 1.25151
393.5045 | 1.259862
398.3829 | 1.268172
403.7038 | 1.276435
409.4208 | 1.28465
415.2812 | 1.292815
421.7962 | 1.300928
428.6669 | 1.30899
435.9446 | 1.316999
443.9211 | 1.324955
452.4432 | 1.332861
461.6224 | 1.340715
471.395 | 1.348519
481.9278 | 1.356272
493.4855 | 1.363974
505.8806 | 1.371622
519.1229 | 1.379217
533.6807 | 1.386754
549.3358 | 1.394233
566.2071 | 1.401654
584.5521 | 1.409015
604.7705 | 1.41632
626.5422 | 1.423571
650.6017 | 1.430772
677.1242 | 1.437925
705.9566 | 1.445034
737.5893 | 1.4521
772.309 | 1.459126
810.2618 | 1.46611
852.1379 | 1.473052
897.8637 | 1.479948
947.8597 | 1.486793
1002.507 | 1.493582
1062.308 | 1.50031
1126.848 | 1.506972
1197.092 | 1.513567
1272.463 | 1.520092
1353.389 | 1.526547
1439.902 | 1.532936
1531.422 | 1.539261
1628.13 | 1.545524
1729.983 | 1.551727
1836.506 | 1.557873
1947.96 | 1.563964
2064.244 | 1.57
2184.834 | 1.575982
2309.309 | 1.581912
2436.928 | 1.587789
2568.328 | 1.593614
2702.657 | 1.599384
2839.353 | 1.605099
2979.131 | 1.610756
3121.552 | 1.616353
3265.391 | 1.621889
3410.8 | 1.62736
3557.284 | 1.632766
3705.128 | 1.638105
3854.806 | 1.643377
4004.962 | 1.648581
4155.097 | 1.653719
4306.772 | 1.658791
4457.861 | 1.663795
4608.72 | 1.668733
4762.522 | 1.673605
4914.554 | 1.678411
5065.481 | 1.683152
5217.611 | 1.687829
5369.683 | 1.692441
5520.773 | 1.696988
5671.753 | 1.701472
5823.084 | 1.705891
5975.548 | 1.710247
6123.748 | 1.71454
6273.227 | 1.71877
6421.898 | 1.722936
6572.329 | 1.72704
6717.733 | 1.73108
6862.37 | 1.735056
7009.071 | 1.738968
7154.618 | 1.742815
7295.836 | 1.746596
7436.549 | 1.750311
7578.002 | 1.753959
7717.641 | 1.757539
7853.425 | 1.761051
7988.712 | 1.764494
8123.725 | 1.767868
8255.926 | 1.771173
8385.436 | 1.774408
8513.889 | 1.777574
8641.116 | 1.780671
8765.724 | 1.7837
8887.651 | 1.786661
9007.936 | 1.789554
9126.702 | 1.792378
9243.003 | 1.795134
9356.561 | 1.797822
9468.282 | 1.800441
9578.024 | 1.802992
9685.057 | 1.805474
9789.563 | 1.807888
9891.984 | 1.810236
9991.78 | 1.812516
10089.16 | 1.81473
10183.82 | 1.816878
10276.01 | 1.818959
10365.49 | 1.820972
10452.41 | 1.822918
10536.77 | 1.824794
10618.15 | 1.826601
10696.66 | 1.828339
10772.46 | 1.830008
10845.3 | 1.831606
10914.81 | 1.833133
10981.72 | 1.834591
11045.2 | 1.835978
11106.07 | 1.837296
11163.86 | 1.838545
11218.53 | 1.839726
11269.77 | 1.840838
11318.14 | 1.841881
11363.39 | 1.842856
11405.2 | 1.843761
11443.95 | 1.844596
11479.21 | 1.845361
11511.3 | 1.846055
11540.19 | 1.846679
11565.52 | 1.847233
11588.03 | 1.847718
11606.88 | 1.848133
11622.63 | 1.848479
11635.32 | 1.848757
11644.44 | 1.848966
11650.56 | 1.849108
11653.36 | 1.849181
11652.87 | 1.849186
11649.09 | 1.849122
11642.07 | 1.84899
11631.83 | 1.84879
11617.79 | 1.84852
11600.85 | 1.848182
11580.35 | 1.847773
11556.91 | 1.847295
11529.82 | 1.846748
11499.53 | 1.846131
11466.01 | 1.845446
11429.43 | 1.844691
11389.42 | 1.843868
11346.31 | 1.842976
11300.26 | 1.842016
11250.72 | 1.840988
11198.09 | 1.839891
11142.11 | 1.838725
11083.11 | 1.837491
11021.04 | 1.836187
10956.02 | 1.834814
10887.82 | 1.833371
10816.58 | 1.831858
10742.43 | 1.830276
10664.96 | 1.828625
10584.83 | 1.826905
10501.92 | 1.825116
10416.21 | 1.82326
10327.83 | 1.821335
10236.68 | 1.819342
10143.06 | 1.817283
10046.97 | 1.815158
9948.11 | 1.812967
9846.754 | 1.810709
9743.179 | 1.808386
9637.055 | 1.805995
9528.171 | 1.803538
9417.358 | 1.801013
9304.114 | 1.798421
9188.928 | 1.795762
9071.108 | 1.793035
8951.02 | 1.790242
8828.981 | 1.787383
8705.563 | 1.784457
8579.709 | 1.781465
8451.697 | 1.778407
8321.96 | 1.775284
8190.994 | 1.772094
8057.241 | 1.768837
7921.672 | 1.765513
7785.348 | 1.762122
7647.448 | 1.758663
7506.924 | 1.755136
7364.968 | 1.751541
7222.685 | 1.747877
7078.925 | 1.744146
6931.995 | 1.740348
6784.449 | 1.736484
6637.301 | 1.732555
6487.729 | 1.728561
6337.351 | 1.724505
6186.923 | 1.720386
6035.095 | 1.716204
5883.205 | 1.711962
5729.137 | 1.707659
5575.524 | 1.703294
5421.786 | 1.69887
5268.086 | 1.694384
5113.162 | 1.689838
4959.172 | 1.68523
4805.884 | 1.680562
4649.588 | 1.675832
4494.394 | 1.671041
4340.79 | 1.666189
4185.304 | 1.661274
4030.936 | 1.656296
3876.847 | 1.651253
3722.172 | 1.646146
3569.021 | 1.640974
3416.429 | 1.635736
3264.618 | 1.630432
3113.367 | 1.625062
2962.393 | 1.619624
2813.375 | 1.614121
2666.175 | 1.608554
2520.343 | 1.602924
2376.686 | 1.597232
2235.042 | 1.591481
2095.304 | 1.585672
1958.525 | 1.579808
1825.056 | 1.573891
1695.242 | 1.567923
1569.194 | 1.561906
1447.662 | 1.555841
1329.959 | 1.549728
1216.952 | 1.543568
1109.144 | 1.537359
1006.887 | 1.531101
910.1803 | 1.524787
820.0075 | 1.518415
735.5786 | 1.51198
657.1523 | 1.505478
584.9175 | 1.498904
518.7195 | 1.492255
458.1638 | 1.485529
403.8755 | 1.478726
354.8517 | 1.471845
311.2212 | 1.46489
272.5009 | 1.457866
238.3329 | 1.450782
208.2536 | 1.443645
181.8843 | 1.436463
159.1342 | 1.429242
138.8067 | 1.421986
121.0478 | 1.4147
105.3019 | 1.407381
91.52389 | 1.400029
79.00741 | 1.392639
67.94623 | 1.385206
58.09145 | 1.377725
49.08263 | 1.37019
40.68682 | 1.362597
33.36868 | 1.354943
26.68073 | 1.347226
20.2441 | 1.339445
14.48915 | 1.331601
9.361916 | 1.323694
4.532609 | 1.315726
0.07723949 | 1.307699
-4.13783 | 1.299616
-8.042715 | 1.291478
-11.6742 | 1.283289
-15.01388 | 1.27505
-18.01274 | 1.266764
-21.25557 | 1.258433
-24.09749 | 1.250061
-26.58142 | 1.241649
-28.9317 | 1.2332
-31.43034 | 1.224713
-33.62615 | 1.216191
-35.83544 | 1.207631
-37.91846 | 1.199031
-39.92423 | 1.190391
-41.8589 | 1.181707
-43.69916 | 1.172978
-45.37758 | 1.164204
-47.16881 | 1.155382
-48.90118 | 1.146513
-50.4852 | 1.137595
-52.21512 | 1.128629
-53.64344 | 1.119616
-55.26424 | 1.110557
-56.63126 | 1.101453
-58.2447 | 1.092304
-59.58965 | 1.083113
-61.02042 | 1.073881
-62.27219 | 1.064608
-63.52641 | 1.055296
-64.90201 | 1.045946
-66.17217 | 1.036557
-67.26211 | 1.027129
-68.56292 | 1.017664
-69.72641 | 1.008161
-70.97818 | 0.9986212
-72.23486 | 0.9890454
-73.39835 | 0.9794343
-74.49932 | 0.9697896
-75.76458 | 0.9601124
-76.74417 | 0.950403
-77.69311 | 0.9406614
-79.06381 | 0.9308874
-80.12432 | 0.92108
-81.23142 | 0.9112378
-82.28089 | 0.9013597
-83.34999 | 0.8914444
-84.63486 | 0.8814902
-85.79345 | 0.8714971
-86.85887 | 0.861466
-87.96229 | 0.8513983
-89.10739 | 0.8412953
-90.30277 | 0.8311588
-91.1242 | 0.8209902
-92.3539 | 0.8107908
-93.3053 | 0.8005624
-94.60121 | 0.7903063
-95.53544 | 0.7800233
-96.62292 | 0.7697144
-97.75331 | 0.7593793
-98.66915 | 0.7490171
-99.95648 | 0.7386281
-101.1028 | 0.7282116
-102.0297 | 0.7177665
-103.2508 | 0.7072928
-104.391 | 0.6967911
-105.579 | 0.6862617
-106.7805 | 0.6757056
-107.9673 | 0.6651243
-109.1136 | 0.6545188
-110.3053 | 0.6438903
-111.6049 | 0.6332401
-112.5404 | 0.6225683
-113.8927 | 0.6118746
-114.9569 | 0.6011591
-116.1302 | 0.5904217
-117.4273 | 0.5796614
-118.63 | 0.5688776
-120.0179 | 0.5580698
-121.2697 | 0.547238
-122.6551 | 0.5363824
-124.0135 | 0.5255037
-125.2408 | 0.5146025
-126.6016 | 0.5036802
-127.9368 | 0.4927383
-129.3945 | 0.4817784
-130.5985 | 0.4708021
-131.8355 | 0.4598108
-133.3828 | 0.4488055
-134.6971 | 0.4377862
-136.0408 | 0.4267519
-137.4421 | 0.4157023
-139.0335 | 0.404637
-140.3613 | 0.3935558
-141.8374 | 0.3824588
-143.2927 | 0.3713466
-144.7762 | 0.3602197
-146.1432 | 0.3490784
-147.5875 | 0.3379233
-149.0416 | 0.3267553
-150.6329 | 0.3155755
-152.2648 | 0.3043842
-153.7998 | 0.2931819
-155.1827 | 0.2819689
-156.7667 | 0.2707454
-158.4403 | 0.259512
-159.784 | 0.2482689
-161.433 | 0.2370163
-163.2463 | 0.2257543
-164.6329 | 0.2144829
-166.2917 | 0.2032024
-167.5913 | 0.1919137
-169.2415 | 0.1806179
-170.9334 | 0.1693155
-172.6303 | 0.1580066
-174.0537 | 0.1466921
-175.6647 | 0.1353725
-177.2193 | 0.1240483
-178.7444 | 0.1127198
-180.6521 | 0.1013872
-182.181 | 0.09005054
-183.6878 | 0.07870978
-185.3245 | 0.06736509
-186.8705 | 0.05601723
-188.6532 | 0.04466645
-190.1845 | 0.0333133
-191.6324 | 0.02195933
-193.3856 | 0.01060526
-195.0996 | -0.0007484323
-196.5745 | -0.01210125
-198.2468 | -0.02345281
-199.9583 | -0.03480251
-201.5705 | -0.04615039
-203.1227 | -0.05749635
-204.8183 | -0.0688402
-206.3385 | -0.08018208
-208.0905 | -0.09152196
-209.5642 | -0.1028596
-211.2757 | -0.1141941
-212.9566 | -0.1255246
-214.4438 | -0.1368501
-216.2129 | -0.1481697
-217.7111 | -0.1594831
-219.2265 | -0.17079
-220.7872 | -0.1820899
-222.473 | -0.1933823
-224.0301 | -0.2046667
-225.6472 | -0.215943
-227.1809 | -0.2272111
-228.8103 | -0.238471
-230.3478 | -0.2497224
-231.9477 | -0.2609651
-233.6176 | -0.2721989
-235.242 | -0.283424
-236.7684 | -0.2946401
-238.2875 | -0.3058467
-239.9684 | -0.3170432
-241.4114 | -0.3282283
-242.9881 | -0.3394009
-244.3968 | -0.3505597
-246.1181 | -0.3617035
-247.4741 | -0.3728312
-249.0005 | -0.3839425
-250.4447 | -0.3950374
-251.889 | -0.4061156
-253.1346 | -0.4171775
-254.9185 | -0.4282241
-256.2647 | -0.4392559
-257.5471 | -0.4502739
-259.2513 | -0.461278
-260.8561 | -0.4722671
-262.1447 | -0.4832409
-263.5669 | -0.4941984
-265.032 | -0.5051377
-266.3058 | -0.5160568
-267.7734 | -0.5269543
-269.0398 | -0.5378294
-270.5368 | -0.5486814
-271.9725 | -0.5595103
-273.342 | -0.570316
-274.6415 | -0.5810994
-276.0944 | -0.5918608
-277.4724 | -0.6026007
-278.7585 | -0.6133195
-280.1967 | -0.6240168
-281.5575 | -0.6346923
-282.7443 | -0.6453454
-284.1555 | -0.6559756
-285.5139 | -0.6665818
-286.8258 | -0.6771631
-288.0322 | -0.6877187
-289.1515 | -0.6982478
-290.6767 | -0.7087495
-291.9628 | -0.7192234
-293.2526 | -0.7296692
-294.5767 | -0.7400869
-295.6274 | -0.7504764
-296.7725 | -0.7608379
-298.088 | -0.771171
-299.3668 | -0.7814758
-300.5707 | -0.7917522
-301.8813 | -0.8019994
-302.8805 | -0.812217
-304.201 | -0.8224049
-305.4907 | -0.8325626
-306.6506 | -0.8426895
-307.792 | -0.8527848
-308.8697 | -0.8628472
-310.0638 | -0.872876
-311.2616 | -0.8828704
-312.4987 | -0.89283
-313.7088 | -0.9027551
-314.7644 | -0.9126455
-315.831 | -0.9225017
-317.2164 | -0.9323237
-318.3787 | -0.9421117
-319.6489 | -0.951866
-320.8884 | -0.961587
-322.2309 | -0.9712745
-323.6371 | -0.9809272
-324.7038 | -0.990544
-326.0254 | -1.000123
-327.3189 | -1.009663
-328.7447 | -1.019162
-329.9352 | -1.028619
-331.4849 | -1.038033
-332.7305 | -1.047405
-334.203 | -1.056735
-335.6105 | -1.066025
-337.0903 | -1.075277
-338.7981 | -1.084492
-340.5048 | -1.093671
-342.2249 | -1.102816
-344.1362 | -1.111925
-346.0611 | -1.120998
-348.2238 | -1.130032
-350.1241 | -1.139023
-352.1262 | -1.147967
-354.463 | -1.156863
-356.5448 | -1.165708
-358.9785 | -1.1745
-361.2675 | -1.183239
-363.8912 | -1.191926
-366.5308 | -1.200565
-369.7209 | -1.209157
-372.8509 | -1.217707
-376.4236 | -1.226215
-380.185 | -1.234686
-384.3192 | -1.243118
-388.8493 | -1.25151
-393.5045 | -1.259862
-398.3829 | -1.268172
-403.7038 | -1.276435
-409.4208 | -1.28465
-415.2812 | -1.292815
-421.7962 | -1.300928
-428.6669 | -1.30899
-435.9446 | -1.316999
-443.9211 | -1.324955
-452.4432 | -1.332861
-461.6224 | -1.340715
-471.395 | -1.348519
-481.9278 | -1.356272
-493.4855 | -1.363974
-505.8806 | -1.371622
-519.1229 | -1.379217
-533.6807 | -1.386754
-549.3358 | -1.394233
-566.2071 | -1.401654
-584.5521 | -1.409015
-604.7705 | -1.41632
-626.5422 | -1.423571
-650.6017 | -1.430772
-677.1242 | -1.437925
-705.9566 | -1.445034
-737.5893 | -1.4521
-772.309 | -1.459126
-810.2618 | -1.46611
-852.1379 | -1.473052
-897.8637 | -1.479948
-947.8597 | -1.486793
-1002.507 | -1.493582
-1062.308 | -1.50031
-1126.848 | -1.506972
-1197.092 | -1.513567
-1272.463 | -1.520092
-1353.389 | -1.526547
-1439.902 | -1.532936
-1531.422 | -1.539261
-1628.13 | -1.545524
-1729.983 | -1.551727
-1836.506 | -1.557873
-1947.96 | -1.563964
-2064.244 | -1.57
-2184.834 | -1.575982
-2309.309 | -1.581912
-2436.928 | -1.587789
-2568.328 | -1.593614
-2702.657 | -1.599384
-2839.353 | -1.605099
-2979.131 | -1.610756
-3121.552 | -1.616353
-3265.391 | -1.621889
-3410.8 | -1.62736
-3557.284 | -1.632766
-3705.128 | -1.638105
-3854.806 | -1.643377
-4004.962 | -1.648581
-4155.097 | -1.653719
-4306.772 | -1.658791
-4457.861 | -1.663795
-4608.72 | -1.668733
-4762.522 | -1.673605
-4914.554 | -1.678411
-5065.481 | -1.683152
-5217.611 | -1.687829
-5369.683 | -1.692441
-5520.773 | -1.696988
-5671.753 | -1.701472
-5823.084 | -1.705891
-5975.548 | -1.710247
-6123.748 | -1.71454
-6273.227 | -1.71877
-6421.898 | -1.722936
-6572.329 | -1.72704
-6717.733 | -1.73108
-6862.37 | -1.735056
-7009.071 | -1.738968
-7154.618 | -1.742815
-7295.836 | -1.746596
-7436.549 | -1.750311
-7578.002 | -1.753959
-7717.641 | -1.757539
-7853.425 | -1.761051
-7988.712 | -1.764494
-8123.725 | -1.767868
-8255.926 | -1.771173
-8385.436 | -1.774408
-8513.889 | -1.777574
-8641.116 | -1.780671
-8765.724 | -1.7837
-8887.651 | -1.786661
-9007.936 | -1.789554
-9126.702 | -1.792378
-9243.003 | -1.795134
-9356.561 | -1.797822
-9468.282 | -1.800441
-9578.024 | -1.802992
-9685.057 | -1.805474
-9789.563 | -1.807888
-9891.984 | -1.810236
-9991.78 | -1.812516
-10089.16 | -1.81473
-10183.82 | -1.816878
-10276.01 | -1.818959
-10365.49 | -1.820972
-10452.41 | -1.822918
-10536.77 | -1.824794
-10618.15 | -1.826601
-10696.66 | -1.828339
-10772.46 | -1.830008
-10845.3 | -1.831606
-10914.81 | -1.833133
-10981.72 | -1.834591
-11045.2 | -1.835978
-11106.07 | -1.837296
-11163.86 | -1.838545
-11218.53 | -1.839726
-11269.77 | -1.840838
-11318.14 | -1.841881
-11363.39 | -1.842856
-11405.2 | -1.843761
-11443.95 | -1.844596
-11479.21 | -1.845361
-11511.3 | -1.846055
-11540.19 | -1.846679
-11565.52 | -1.847233
-11588.03 | -1.847718
-11606.88 | -1.848133
-11622.63 | -1.848479
-11635.32 | -1.848757
-11644.44 | -1.848966
-11650.56 | -1.849108
-11653.36 | -1.849181
-11652.87 | -1.849186
-11649.09 | -1.849122
-11642.07 | -1.84899
-11631.83 | -1.84879
-11617.79 | -1.84852
-11600.85 | -1.848182
-11580.35 | -1.847773
-11556.91 | -1.847295
-11529.82 | -1.846748
-11499.53 | -1.846131
-11466.01 | -1.845446
-11429.43 | -1.844691
-11389.42 | -1.843868
-11346.31 | -1.842976
-11300.26 | -1.842016
-11250.72 | -1.840988
-11198.09 | -1.839891
-11142.11 | -1.838725
-11083.11 | -1.837491
-11021.04 | -1.836187
-10956.02 | -1.834814
-10887.82 | -1.833371
-10816.58 | -1.831858
-10742.43 | -1.830276
-10664.96 | -1.828625
-10584.83 | -1.826905
-10501.92 | -1.825116
-10416.21 | -1.82326
-10327.83 | -1.821335
-10236.68 | -1.819342
-10143.06 | -1.817283
-10046.97 | -1.815158
-9948.11 | -1.812967
-9846.754 | -1.810709
-9743.179 | -1.808386
-9637.055 | -1.805995
-9528.171 | -1.803538
-9417.358 | -1.801013
-9304.114 | -1.798421
-9188.928 | -1.795762
-9071.108 | -1.793035
-8951.02 | -1.790242
-8828.981 | -1.787383
-8705.563 | -1.784457
-8579.709 | -1.781465
-8451.697 | -1.778407
-8321.96 | -1.775284
-8190.994 | -1.772094
-8057.241 | -1.768837
-7921.672 | -1.765513
-7785.348 | -1.762122
-7647.448 | -1.758663
-7506.924 | -1.755136
-7364.968 | -1.751541
-7222.685 | -1.747877
-7078.925 | -1.744146
-6931.995 | -1.740348
-6784.449 | -1.736484
-6637.301 | -1.732555
-6487.729 | -1.728561
-6337.351 | -1.724505
-6186.923 | -1.720386
-6035.095 | -1.716204
-5883.205 | -1.711962
-5729.137 | -1.707659
-5575.524 | -1.703294
-5421.786 | -1.69887
-5268.086 | -1.694384
-5113.162 | -1.689838
-4959.172 | -1.68523
-4805.884 | -1.680562
-4649.588 | -1.675832
-4494.394 | -1.671041
-4340.79 | -1.666189
-4185.304 | -1.661274
-4030.936 | -1.656296
-3876.847 | -1.651253
-3722.172 | -1.646146
-3569.021 | -1.640974
-3416.429 | -1.635736
-3264.618 | -1.630432
-3113.367 | -1.625062
-2962.393 | -1.619624
-2813.375 | -1.614121
-2666.175 | -1.608554
-2520.343 | -1.602924
-2376.686 | -1.597232
-2235.042 | -1.591481
-2095.304 | -1.585672
-1958.525 | -1.579808
-1825.056 | -1.573891
-1695.242 | -1.567923
-1569.194 | -1.561906
-1447.662 | -1.555841
-1329.959 | -1.549728
-1216.952 | -1.543568
-1109.144 | -1.537359
-1006.887 | -1.531101
-910.1803 | -1.524787
-820.0075 | -1.518415
-735.5786 | -1.51198
-657.1523 | -1.505478
-584.9175 | -1.498904
-518.7195 | -1.492255
-458.1638 | -1.485529
-403.8755 | -1.478726
-354.8517 | -1.471845
-311.2212 | -1.46489
-272.5009 | -1.457866
-238.3329 | -1.450782
-208.2536 | -1.443645
-181.8843 | -1.436463
-159.1342 | -1.429242
-138.8067 | -1.421986
-121.0478 | -1.4147
-105.3019 | -1.407381
-91.52389 | -1.400029
-79.00741 | -1.392639
-67.94623 | -1.385206
-58.09145 | -1.377725
-49.08263 | -1.37019
-40.68682 | -1.362597
-33.36868 | -1.354943
-26.68073 | -1.347226
-20.2441 | -1.339445
-14.48915 | -1.331601
-9.361916 | -1.323694
-4.532609 | -1.315726
-0.07723949 | -1.307699
4.13783 | -1.299616
8.042715 | -1.291478
11.6742 | -1.283289
15.01388 | -1.27505
18.01274 | -1.266764
21.25557 | -1.258433
24.09749 | -1.250061
26.58142 | -1.241649
28.9317 | -1.2332
31.43034 | -1.224713
33.62615 | -1.216191
35.83544 | -1.207631
37.91846 | -1.199031
39.92423 | -1.190391
41.8589 | -1.181707
43.69916 | -1.172978
45.37758 | -1.164204
47.16881 | -1.155382
48.90118 | -1.146513
50.4852 | -1.137595
52.21512 | -1.128629
53.64344 | -1.119616
55.26424 | -1.110557
56.63126 | -1.101453
58.2447 | -1.092304
59.58965 | -1.083113
61.02042 | -1.073881
62.27219 | -1.064608
63.52641 | -1.055296
64.90201 | -1.045946
66.17217 | -1.036557
67.26211 | -1.027129
68.56292 | -1.017664
69.72641 | -1.008161
70.97818 | -0.9986212
72.23486 | -0.9890454
73.39835 | -0.9794343
74.49932 | -0.9697896
75.76458 | -0.9601124
76.74417 | -0.950403
77.69311 | -0.9406614
79.06381 | -0.9308874
80.12432 | -0.92108
81.23142 | -0.9112378
82.28089 | -0.9013597
83.34999 | -0.8914444
84.63486 | -0.8814902
85.79345 | -0.8714971
86.85887 | -0.861466
87.96229 | -0.8513983
89.10739 | -0.8412953
90.30277 | -0.8311588
91.1242 | -0.8209902
92.3539 | -0.8107908
93.3053 | -0.8005624
94.60121 | -0.7903063
95.53544 | -0.7800233
96.62292 | -0.7697144
97.75331 | -0.7593793
98.66915 | -0.7490171
99.95648 | -0.7386281
101.1028 | -0.7282116
102.0297 | -0.7177665
103.2508 | -0.7072928
104.391 | -0.6967911
105.579 | -0.6862617
106.7805 | -0.6757056
107.9673 | -0.6651243
109.1136 | -0.6545188
110.3053 | -0.6438903
111.6049 | -0.6332401
112.5404 | -0.6225683
113.8927 | -0.6118746
114.9569 | -0.6011591
116.1302 | -0.5904217
117.4273 | -0.5796614
118.63 | -0.5688776
120.0179 | -0.5580698
121.2697 | -0.547238
122.6551 | -0.5363824
124.0135 | -0.5255037
125.2408 | -0.5146025
126.6016 | -0.5036802
127.9368 | -0.4927383
129.3945 | -0.4817784
130.5985 | -0.4708021
131.8355 | -0.4598108
133.3828 | -0.4488055
134.6971 | -0.4377862
136.0408 | -0.4267519
137.4421 | -0.4157023
139.0335 | -0.404637
140.3613 | -0.3935558
141.8374 | -0.3824588
143.2927 | -0.3713466
144.7762 | -0.3602197
146.1432 | -0.3490784
147.5875 | -0.3379233
149.0416 | -0.3267553
150.6329 | -0.3155755
152.2648 | -0.3043842
153.7998 | -0.2931819
155.1827 | -0.2819689
156.7667 | -0.2707454
158.4403 | -0.259512
159.784 | -0.2482689
161.433 | -0.2370163
163.2463 | -0.2257543
164.6329 | -0.2144829
166.2917 | -0.2032024
167.5913 | -0.1919137
169.2415 | -0.1806179
170.9334 | -0.1693155
172.6303 | -0.1580066
174.0537 | -0.1466921
175.6647 | -0.1353725
177.2193 | -0.1240483
178.7444 | -0.1127198
180.6521 | -0.1013872
182.181 | -0.09005054
183.6878 | -0.07870978
185.3245 | -0.06736509
186.8705 | -0.05601723
188.6532 | -0.04466645
190.1845 | -0.0333133
191.6324 | -0.02195933
193.3856 | -0.01060526