## Sheet1
201.3425 | 0.001252532
203.1913 | 0.01321987
204.9666 | 0.02518814
206.9185 | 0.03715682
208.6766 | 0.04912481
210.5573 | 0.06109132
211.8348 | 0.07305541
213.7523 | 0.08501573
215.5202 | 0.09697095
217.2759 | 0.1089202
218.8992 | 0.1208628
220.4488 | 0.1327985
222.131 | 0.1447276
224.2029 | 0.1566507
225.5957 | 0.168568
227.6946 | 0.1804797
229.4184 | 0.1923854
231.3899 | 0.2042844
233.2265 | 0.2161762
234.9723 | 0.2280605
236.598 | 0.2399371
238.5278 | 0.2518062
240.2786 | 0.2636673
242.12 | 0.2755195
244.0645 | 0.2873625
245.3837 | 0.2991961
247.2178 | 0.3110196
248.8828 | 0.3228319
250.5379 | 0.3346321
251.8228 | 0.3464191
253.6741 | 0.3581918
255.4567 | 0.369949
256.9745 | 0.3816896
258.23 | 0.3934132
260.0028 | 0.4051193
261.6089 | 0.4168081
263.2542 | 0.4284801
264.6249 | 0.440136
266.3585 | 0.4517765
268.4526 | 0.4634019
269.9753 | 0.4750126
271.4073 | 0.4866086
273.3223 | 0.4981897
274.9358 | 0.5097548
276.4193 | 0.5213026
278.2877 | 0.5328311
279.6928 | 0.544339
281.034 | 0.555825
282.9859 | 0.5672876
284.153 | 0.5787259
285.7812 | 0.5901394
287.326 | 0.6015286
288.7065 | 0.6128943
290.163 | 0.6242371
291.8427 | 0.6355579
293.3874 | 0.6468568
294.383 | 0.6581335
296.2612 | 0.6693875
297.7325 | 0.6806181
299.238 | 0.6918245
300.7877 | 0.7030055
302.3423 | 0.7141606
303.5512 | 0.7252893
305.1107 | 0.7363908
306.6506 | 0.7474644
307.9207 | 0.7585098
309.4557 | 0.7695264
310.9196 | 0.7805135
312.0156 | 0.7914706
313.5972 | 0.8023972
314.9973 | 0.813293
316.4686 | 0.8241581
317.8711 | 0.8349921
319.2811 | 0.8457944
320.7866 | 0.8565648
322.1965 | 0.8673032
323.582 | 0.8780099
324.8399 | 0.888684
326.5833 | 0.8993249
327.5886 | 0.9099317
329.0696 | 0.9205035
330.4256 | 0.9310395
331.887 | 0.9415396
333.3092 | 0.9520034
334.7241 | 0.9624305
336.0604 | 0.9728217
337.718 | 0.9831775
339.1157 | 0.9934985
340.7291 | 1.003785
342.4039 | 1.014038
343.5686 | 1.024257
345.5155 | 1.034442
346.9598 | 1.044589
348.9042 | 1.054696
350.6942 | 1.064762
352.3862 | 1.074783
353.8672 | 1.084757
355.7553 | 1.094684
357.9597 | 1.104564
359.8502 | 1.114397
361.9859 | 1.124185
364.3399 | 1.13393
366.6497 | 1.143633
369.0159 | 1.153295
371.4018 | 1.162919
374.1309 | 1.172503
377.3504 | 1.182049
380.6362 | 1.191553
384.0764 | 1.201014
387.5117 | 1.210428
391.1873 | 1.219795
395.0591 | 1.229111
399.5709 | 1.238377
404.1955 | 1.247593
409.3349 | 1.256762
414.7785 | 1.265884
420.4942 | 1.274963
427.176 | 1.284001
434.0025 | 1.292999
441.599 | 1.301956
449.2886 | 1.310871
458.2386 | 1.319741
467.4681 | 1.328562
477.5558 | 1.337328
488.6562 | 1.346036
500.3231 | 1.35468
512.8775 | 1.363259
526.5379 | 1.37177
541.8975 | 1.380215
558.1399 | 1.388596
576.182 | 1.396916
596.2962 | 1.405181
618.5485 | 1.413398
643.0592 | 1.421572
670.066 | 1.429708
699.8535 | 1.437809
733.8585 | 1.445878
771.1075 | 1.453915
812.1671 | 1.461919
858.3759 | 1.469887
909.506 | 1.477811
965.7412 | 1.485685
1028.661 | 1.4935
1098.211 | 1.501248
1173.935 | 1.508923
1257.12 | 1.516518
1347.92 | 1.524034
1446.477 | 1.531472
1552.506 | 1.538836
1665.671 | 1.546132
1786.437 | 1.553365
1913.887 | 1.560541
2048.023 | 1.567663
2188.994 | 1.574735
2335.298 | 1.581758
2487.536 | 1.588733
2645.085 | 1.59566
2807.528 | 1.60254
2974.966 | 1.609371
3146.371 | 1.616152
3322.024 | 1.622879
3500.994 | 1.629551
3682.808 | 1.636162
3866.859 | 1.642709
4053.256 | 1.649189
4242.172 | 1.6556
4432.347 | 1.66194
4624.024 | 1.668208
4817.064 | 1.674405
5011.359 | 1.68053
5207.847 | 1.686584
5404.989 | 1.692567
5602.71 | 1.69848
5801.203 | 1.704325
6000.628 | 1.710104
6200.357 | 1.715817
6400.461 | 1.721466
6600.815 | 1.72705
6802.405 | 1.732571
7004.984 | 1.738029
7207.761 | 1.743425
7409.645 | 1.748757
7610.787 | 1.754027
7813.659 | 1.759234
8017.277 | 1.764379
8219.152 | 1.769461
8419.388 | 1.774478
8620.329 | 1.779429
8822.446 | 1.784312
9024.031 | 1.789125
9222.502 | 1.793869
9418.97 | 1.798543
9616.566 | 1.803146
9812.784 | 1.807678
10007.65 | 1.812138
10200.43 | 1.816526
10391.84 | 1.820844
10582.89 | 1.825091
10771.76 | 1.829266
10959.75 | 1.833371
11147.17 | 1.837404
11333.33 | 1.841366
11514.95 | 1.845256
11693.04 | 1.849075
11872.12 | 1.852823
12049.47 | 1.8565
12223.64 | 1.860106
12397 | 1.863643
12569.56 | 1.867109
12737.43 | 1.870507
12900.21 | 1.873836
13062.18 | 1.877095
13223.46 | 1.880286
13383.43 | 1.883406
13541.38 | 1.886457
13697.01 | 1.889438
13847.5 | 1.892349
13994.04 | 1.895187
14137.07 | 1.897953
14278.28 | 1.900646
14417.24 | 1.903266
14554.16 | 1.905812
14687.86 | 1.908285
14817.91 | 1.910685
14943.39 | 1.913011
15065.52 | 1.915264
15182.94 | 1.917445
15297.91 | 1.919553
15409.6 | 1.921589
15518.6 | 1.923551
15624.13 | 1.92544
15726.18 | 1.927255
15824.58 | 1.928996
15918.49 | 1.930664
16007.89 | 1.932258
16093.46 | 1.933779
16174.86 | 1.935227
16252.31 | 1.936604
16326.49 | 1.937909
16396.58 | 1.939143
16462.97 | 1.940305
16525.53 | 1.941396
16584.05 | 1.942414
16638.79 | 1.943361
16689.41 | 1.944235
16735.63 | 1.945036
16777.9 | 1.945764
16815.35 | 1.946418
16849.39 | 1.947
16878.67 | 1.947508
16903.58 | 1.947944
16924.3 | 1.948308
16940.83 | 1.948598
16952.92 | 1.948816
16960.76 | 1.948962
16964.65 | 1.949035
16963.74 | 1.949034
16958.57 | 1.94896
16949.34 | 1.948813
16935.44 | 1.948593
16917.36 | 1.948298
16894.73 | 1.94793
16867.86 | 1.947488
16836.49 | 1.946972
16800.85 | 1.946382
16760.87 | 1.94572
16716.66 | 1.944985
16668.05 | 1.944177
16615.86 | 1.943298
16559.42 | 1.942348
16498.34 | 1.941326
16434.32 | 1.940233
16365.91 | 1.93907
16293.83 | 1.937835
16217.85 | 1.93653
16138.25 | 1.935153
16055.2 | 1.933705
15967.38 | 1.932185
15875.78 | 1.930593
15779.88 | 1.928928
15680.14 | 1.927191
15576.6 | 1.925382
15469.95 | 1.923502
15359.6 | 1.921549
15246.33 | 1.919524
15130.27 | 1.917429
15010.53 | 1.915261
14886.9 | 1.913022
14759.48 | 1.910711
14628.5 | 1.908328
14493.69 | 1.905873
14356.44 | 1.903345
14216.23 | 1.900745
14073.98 | 1.898072
13929.22 | 1.895326
13781.56 | 1.892508
13629.33 | 1.889619
13473.12 | 1.886659
13314.48 | 1.883629
13153.64 | 1.880531
12991.52 | 1.877365
12827.85 | 1.87413
12662.63 | 1.870828
12493.42 | 1.867458
12320.62 | 1.864021
12147.1 | 1.860515
11972.35 | 1.856942
11794.3 | 1.8533
11614.31 | 1.849589
11434.19 | 1.84581
11251.53 | 1.841961
11065.22 | 1.838043
10877.5 | 1.834055
10688.79 | 1.829998
10498.86 | 1.825871
10307.46 | 1.821674
10115.85 | 1.817409
9922.327 | 1.813074
9726.766 | 1.808669
9529.746 | 1.804195
9332.082 | 1.799652
9135.435 | 1.795038
8935.588 | 1.790354
8733.501 | 1.785601
8530.393 | 1.780778
8328.702 | 1.775886
8127.22 | 1.770926
7923.386 | 1.765899
7718.12 | 1.760808
7513.916 | 1.755652
7310.742 | 1.750435
7106.957 | 1.745156
6901.841 | 1.739815
6697.612 | 1.734414
6493.98 | 1.728952
6291.428 | 1.723431
6089.257 | 1.71785
5886.885 | 1.712209
5685.785 | 1.706508
5485.176 | 1.700745
5284.5 | 1.694919
5084.756 | 1.68903
4886.128 | 1.683076
4688.395 | 1.677055
4492.376 | 1.670967
4296.592 | 1.66481
4102.223 | 1.658585
3909.38 | 1.652289
3718.118 | 1.645923
3528.383 | 1.639486
3339.924 | 1.632981
3153.607 | 1.626407
2970.025 | 1.619766
2789.544 | 1.613063
2611.702 | 1.6063
2437.764 | 1.599479
2266.812 | 1.592604
2100.357 | 1.585679
1938.645 | 1.578706
1781.827 | 1.571689
1630.754 | 1.56463
1485.227 | 1.55753
1346.319 | 1.550388
1214.322 | 1.543204
1089.288 | 1.535974
972.4549 | 1.528695
863.1623 | 1.521359
762.0521 | 1.513959
669.1833 | 1.506488
584.8255 | 1.498937
508.0838 | 1.491302
439.755 | 1.483577
378.6991 | 1.475761
324.9477 | 1.467854
278.2828 | 1.459863
237.9859 | 1.451796
202.6911 | 1.443664
172.7173 | 1.43548
146.8335 | 1.427258
124.9024 | 1.419007
105.8941 | 1.410735
89.73757 | 1.402445
75.46666 | 1.394137
63.0078 | 1.385807
51.99811 | 1.377447
42.41796 | 1.369049
33.4827 | 1.360604
25.73669 | 1.352104
18.45901 | 1.343542
12.221 | 1.334912
6.110502 | 1.326212
0.6939293 | 1.31744
-4.232233 | 1.308597
-9.182917 | 1.299686
-13.01056 | 1.290712
-16.53906 | 1.281678
-20.64133 | 1.27259
-23.77505 | 1.263453
-26.80088 | 1.254269
-29.77276 | 1.245042
-32.51169 | 1.235776
-34.83869 | 1.226472
-37.48935 | 1.217132
-39.5834 | 1.207755
-42.10655 | 1.198341
-44.02405 | 1.188889
-46.45158 | 1.1794
-48.26855 | 1.169872
-50.36014 | 1.160306
-51.82892 | 1.1507
-53.33938 | 1.141052
-55.10976 | 1.13136
-56.69623 | 1.121625
-58.28761 | 1.111843
-59.91087 | 1.102016
-61.18348 | 1.092141
-62.92443 | 1.08222
-64.48884 | 1.072253
-65.70506 | 1.062239
-67.3136 | 1.05218
-68.67939 | 1.042076
-70.27812 | 1.031931
-71.22216 | 1.021744
-72.36482 | 1.01152
-73.45598 | 1.001258
-74.94437 | 0.9909615
-75.89576 | 0.9806303
-77.32776 | 0.9702656
-78.67884 | 0.9598673
-79.80678 | 0.9494347
-80.88568 | 0.9389677
-81.97194 | 0.9284661
-83.13176 | 0.9179298
-84.21066 | 0.9073599
-85.46856 | 0.896757
-87.0771 | 0.8861215
-87.90344 | 0.8754536
-89.12946 | 0.8647542
-90.3089 | 0.8540236
-91.79974 | 0.8432617
-92.81734 | 0.8324688
-93.94283 | 0.8216453
-95.04135 | 0.8107917
-96.27473 | 0.7999081
-97.39531 | 0.7889944
-98.9401 | 0.7780502
-99.91602 | 0.7670751
-101.2107 | 0.756068
-102.4907 | 0.7450281
-103.7461 | 0.7339554
-104.8716 | 0.7228508
-106.0314 | 0.7117159
-107.3016 | 0.700552
-108.4222 | 0.6893614
-109.5428 | 0.6781459
-110.9625 | 0.6669074
-112.4092 | 0.6556471
-113.5862 | 0.6443659
-114.7779 | 0.6330642
-116.0088 | 0.6217408
-117.2593 | 0.6103948
-118.451 | 0.5990257
-119.8708 | 0.5876329
-121.4793 | 0.5762165
-122.4724 | 0.5647772
-124.3752 | 0.5533156
-125.4737 | 0.5418326
-127.3078 | 0.5303286
-128.8085 | 0.5188053
-130.1375 | 0.5072639
-131.2556 | 0.4957053
-133.0481 | 0.4841302
-134.7057 | 0.4725388
-135.6448 | 0.4609305
-137.2901 | 0.449305
-138.7957 | 0.4376623
-140.4533 | 0.4260018
-142.1476 | 0.4143226
-143.2633 | 0.4026247
-145.22 | 0.3909085
-146.7869 | 0.3791751
-148.3023 | 0.367426
-149.8593 | 0.3556626
-151.7866 | 0.343886
-153.329 | 0.3320975
-155.0429 | 0.3202987
-156.6172 | 0.3084903
-158.1276 | 0.2966724
-159.8661 | 0.2848449
-161.8989 | 0.2730081
-163.3063 | 0.2611617
-165.1012 | 0.2493056
-166.7098 | 0.2374396
-168.0829 | 0.2255631
-170.0323 | 0.2136766
-171.4496 | 0.2017811
-173.0704 | 0.1898772
-175.1497 | 0.1779653
-176.8784 | 0.1660459
-178.612 | 0.1541198
-180.1813 | 0.1421872
-182.0179 | 0.1302486
-183.5701 | 0.1183054
-185.7769 | 0.1063587
-187.101 | 0.09440947
-188.9768 | 0.08245867
-191.115 | 0.07050677
-192.5225 | 0.05855322
-194.1654 | 0.04659736
-196.0216 | 0.03463901
-198.069 | 0.02267772
-200.0478 | 0.01071355
-201.3425 | -0.001252532
-203.1913 | -0.01321987
-204.9666 | -0.02518814
-206.9185 | -0.03715682
-208.6766 | -0.04912481
-210.5573 | -0.06109132
-211.8348 | -0.07305541
-213.7523 | -0.08501573
-215.5202 | -0.09697095
-217.2759 | -0.1089202
-218.8992 | -0.1208628
-220.4488 | -0.1327985
-222.131 | -0.1447276
-224.2029 | -0.1566507
-225.5957 | -0.168568
-227.6946 | -0.1804797
-229.4184 | -0.1923854
-231.3899 | -0.2042844
-233.2265 | -0.2161762
-234.9723 | -0.2280605
-236.598 | -0.2399371
-238.5278 | -0.2518062
-240.2786 | -0.2636673
-242.12 | -0.2755195
-244.0645 | -0.2873625
-245.3837 | -0.2991961
-247.2178 | -0.3110196
-248.8828 | -0.3228319
-250.5379 | -0.3346321
-251.8228 | -0.3464191
-253.6741 | -0.3581918
-255.4567 | -0.369949
-256.9745 | -0.3816896
-258.23 | -0.3934132
-260.0028 | -0.4051193
-261.6089 | -0.4168081
-263.2542 | -0.4284801
-264.6249 | -0.440136
-266.3585 | -0.4517765
-268.4526 | -0.4634019
-269.9753 | -0.4750126
-271.4073 | -0.4866086
-273.3223 | -0.4981897
-274.9358 | -0.5097548
-276.4193 | -0.5213026
-278.2877 | -0.5328311
-279.6928 | -0.544339
-281.034 | -0.555825
-282.9859 | -0.5672876
-284.153 | -0.5787259
-285.7812 | -0.5901394
-287.326 | -0.6015286
-288.7065 | -0.6128943
-290.163 | -0.6242371
-291.8427 | -0.6355579
-293.3874 | -0.6468568
-294.383 | -0.6581335
-296.2612 | -0.6693875
-297.7325 | -0.6806181
-299.238 | -0.6918245
-300.7877 | -0.7030055
-302.3423 | -0.7141606
-303.5512 | -0.7252893
-305.1107 | -0.7363908
-306.6506 | -0.7474644
-307.9207 | -0.7585098
-309.4557 | -0.7695264
-310.9196 | -0.7805135
-312.0156 | -0.7914706
-313.5972 | -0.8023972
-314.9973 | -0.813293
-316.4686 | -0.8241581
-317.8711 | -0.8349921
-319.2811 | -0.8457944
-320.7866 | -0.8565648
-322.1965 | -0.8673032
-323.582 | -0.8780099
-324.8399 | -0.888684
-326.5833 | -0.8993249
-327.5886 | -0.9099317
-329.0696 | -0.9205035
-330.4256 | -0.9310395
-331.887 | -0.9415396
-333.3092 | -0.9520034
-334.7241 | -0.9624305
-336.0604 | -0.9728217
-337.718 | -0.9831775
-339.1157 | -0.9934985
-340.7291 | -1.003785
-342.4039 | -1.014038
-343.5686 | -1.024257
-345.5155 | -1.034442
-346.9598 | -1.044589
-348.9042 | -1.054696
-350.6942 | -1.064762
-352.3862 | -1.074783
-353.8672 | -1.084757
-355.7553 | -1.094684
-357.9597 | -1.104564
-359.8502 | -1.114397
-361.9859 | -1.124185
-364.3399 | -1.13393
-366.6497 | -1.143633
-369.0159 | -1.153295
-371.4018 | -1.162919
-374.1309 | -1.172503
-377.3504 | -1.182049
-380.6362 | -1.191553
-384.0764 | -1.201014
-387.5117 | -1.210428
-391.1873 | -1.219795
-395.0591 | -1.229111
-399.5709 | -1.238377
-404.1955 | -1.247593
-409.3349 | -1.256762
-414.7785 | -1.265884
-420.4942 | -1.274963
-427.176 | -1.284001
-434.0025 | -1.292999
-441.599 | -1.301956
-449.2886 | -1.310871
-458.2386 | -1.319741
-467.4681 | -1.328562
-477.5558 | -1.337328
-488.6562 | -1.346036
-500.3231 | -1.35468
-512.8775 | -1.363259
-526.5379 | -1.37177
-541.8975 | -1.380215
-558.1399 | -1.388596
-576.182 | -1.396916
-596.2962 | -1.405181
-618.5485 | -1.413398
-643.0592 | -1.421572
-670.066 | -1.429708
-699.8535 | -1.437809
-733.8585 | -1.445878
-771.1075 | -1.453915
-812.1671 | -1.461919
-858.3759 | -1.469887
-909.506 | -1.477811
-965.7412 | -1.485685
-1028.661 | -1.4935
-1098.211 | -1.501248
-1173.935 | -1.508923
-1257.12 | -1.516518
-1347.92 | -1.524034
-1446.477 | -1.531472
-1552.506 | -1.538836
-1665.671 | -1.546132
-1786.437 | -1.553365
-1913.887 | -1.560541
-2048.023 | -1.567663
-2188.994 | -1.574735
-2335.298 | -1.581758
-2487.536 | -1.588733
-2645.085 | -1.59566
-2807.528 | -1.60254
-2974.966 | -1.609371
-3146.371 | -1.616152
-3322.024 | -1.622879
-3500.994 | -1.629551
-3682.808 | -1.636162
-3866.859 | -1.642709
-4053.256 | -1.649189
-4242.172 | -1.6556
-4432.347 | -1.66194
-4624.024 | -1.668208
-4817.064 | -1.674405
-5011.359 | -1.68053
-5207.847 | -1.686584
-5404.989 | -1.692567
-5602.71 | -1.69848
-5801.203 | -1.704325
-6000.628 | -1.710104
-6200.357 | -1.715817
-6400.461 | -1.721466
-6600.815 | -1.72705
-6802.405 | -1.732571
-7004.984 | -1.738029
-7207.761 | -1.743425
-7409.645 | -1.748757
-7610.787 | -1.754027
-7813.659 | -1.759234
-8017.277 | -1.764379
-8219.152 | -1.769461
-8419.388 | -1.774478
-8620.329 | -1.779429
-8822.446 | -1.784312
-9024.031 | -1.789125
-9222.502 | -1.793869
-9418.97 | -1.798543
-9616.566 | -1.803146
-9812.784 | -1.807678
-10007.65 | -1.812138
-10200.43 | -1.816526
-10391.84 | -1.820844
-10582.89 | -1.825091
-10771.76 | -1.829266
-10959.75 | -1.833371
-11147.17 | -1.837404
-11333.33 | -1.841366
-11514.95 | -1.845256
-11693.04 | -1.849075
-11872.12 | -1.852823
-12049.47 | -1.8565
-12223.64 | -1.860106
-12397 | -1.863643
-12569.56 | -1.867109
-12737.43 | -1.870507
-12900.21 | -1.873836
-13062.18 | -1.877095
-13223.46 | -1.880286
-13383.43 | -1.883406
-13541.38 | -1.886457
-13697.01 | -1.889438
-13847.5 | -1.892349
-13994.04 | -1.895187
-14137.07 | -1.897953
-14278.28 | -1.900646
-14417.24 | -1.903266
-14554.16 | -1.905812
-14687.86 | -1.908285
-14817.91 | -1.910685
-14943.39 | -1.913011
-15065.52 | -1.915264
-15182.94 | -1.917445
-15297.91 | -1.919553
-15409.6 | -1.921589
-15518.6 | -1.923551
-15624.13 | -1.92544
-15726.18 | -1.927255
-15824.58 | -1.928996
-15918.49 | -1.930664
-16007.89 | -1.932258
-16093.46 | -1.933779
-16174.86 | -1.935227
-16252.31 | -1.936604
-16326.49 | -1.937909
-16396.58 | -1.939143
-16462.97 | -1.940305
-16525.53 | -1.941396
-16584.05 | -1.942414
-16638.79 | -1.943361
-16689.41 | -1.944235
-16735.63 | -1.945036
-16777.9 | -1.945764
-16815.35 | -1.946418
-16849.39 | -1.947
-16878.67 | -1.947508
-16903.58 | -1.947944
-16924.3 | -1.948308
-16940.83 | -1.948598
-16952.92 | -1.948816
-16960.76 | -1.948962
-16964.65 | -1.949035
-16963.74 | -1.949034
-16958.57 | -1.94896
-16949.34 | -1.948813
-16935.44 | -1.948593
-16917.36 | -1.948298
-16894.73 | -1.94793
-16867.86 | -1.947488
-16836.49 | -1.946972
-16800.85 | -1.946382
-16760.87 | -1.94572
-16716.66 | -1.944985
-16668.05 | -1.944177
-16615.86 | -1.943298
-16559.42 | -1.942348
-16498.34 | -1.941326
-16434.32 | -1.940233
-16365.91 | -1.93907
-16293.83 | -1.937835
-16217.85 | -1.93653
-16138.25 | -1.935153
-16055.2 | -1.933705
-15967.38 | -1.932185
-15875.78 | -1.930593
-15779.88 | -1.928928
-15680.14 | -1.927191
-15576.6 | -1.925382
-15469.95 | -1.923502
-15359.6 | -1.921549
-15246.33 | -1.919524
-15130.27 | -1.917429
-15010.53 | -1.915261
-14886.9 | -1.913022
-14759.48 | -1.910711
-14628.5 | -1.908328
-14493.69 | -1.905873
-14356.44 | -1.903345
-14216.23 | -1.900745
-14073.98 | -1.898072
-13929.22 | -1.895326
-13781.56 | -1.892508
-13629.33 | -1.889619
-13473.12 | -1.886659
-13314.48 | -1.883629
-13153.64 | -1.880531
-12991.52 | -1.877365
-12827.85 | -1.87413
-12662.63 | -1.870828
-12493.42 | -1.867458
-12320.62 | -1.864021
-12147.1 | -1.860515
-11972.35 | -1.856942
-11794.3 | -1.8533
-11614.31 | -1.849589
-11434.19 | -1.84581
-11251.53 | -1.841961
-11065.22 | -1.838043
-10877.5 | -1.834055
-10688.79 | -1.829998
-10498.86 | -1.825871
-10307.46 | -1.821674
-10115.85 | -1.817409
-9922.327 | -1.813074
-9726.766 | -1.808669
-9529.746 | -1.804195
-9332.082 | -1.799652
-9135.435 | -1.795038
-8935.588 | -1.790354
-8733.501 | -1.785601
-8530.393 | -1.780778
-8328.702 | -1.775886
-8127.22 | -1.770926
-7923.386 | -1.765899
-7718.12 | -1.760808
-7513.916 | -1.755652
-7310.742 | -1.750435
-7106.957 | -1.745156
-6901.841 | -1.739815
-6697.612 | -1.734414
-6493.98 | -1.728952
-6291.428 | -1.723431
-6089.257 | -1.71785
-5886.885 | -1.712209
-5685.785 | -1.706508
-5485.176 | -1.700745
-5284.5 | -1.694919
-5084.756 | -1.68903
-4886.128 | -1.683076
-4688.395 | -1.677055
-4492.376 | -1.670967
-4296.592 | -1.66481
-4102.223 | -1.658585
-3909.38 | -1.652289
-3718.118 | -1.645923
-3528.383 | -1.639486
-3339.924 | -1.632981
-3153.607 | -1.626407
-2970.025 | -1.619766
-2789.544 | -1.613063
-2611.702 | -1.6063
-2437.764 | -1.599479
-2266.812 | -1.592604
-2100.357 | -1.585679
-1938.645 | -1.578706
-1781.827 | -1.571689
-1630.754 | -1.56463
-1485.227 | -1.55753
-1346.319 | -1.550388
-1214.322 | -1.543204
-1089.288 | -1.535974
-972.4549 | -1.528695
-863.1623 | -1.521359
-762.0521 | -1.513959
-669.1833 | -1.506488
-584.8255 | -1.498937
-508.0838 | -1.491302
-439.755 | -1.483577
-378.6991 | -1.475761
-324.9477 | -1.467854
-278.2828 | -1.459863
-237.9859 | -1.451796
-202.6911 | -1.443664
-172.7173 | -1.43548
-146.8335 | -1.427258
-124.9024 | -1.419007
-105.8941 | -1.410735
-89.73757 | -1.402445
-75.46666 | -1.394137
-63.0078 | -1.385807
-51.99811 | -1.377447
-42.41796 | -1.369049
-33.4827 | -1.360604
-25.73669 | -1.352104
-18.45901 | -1.343542
-12.221 | -1.334912
-6.110502 | -1.326212
-0.6939293 | -1.31744
4.232233 | -1.308597
9.182917 | -1.299686
13.01056 | -1.290712
16.53906 | -1.281678
20.64133 | -1.27259
23.77505 | -1.263453
26.80088 | -1.254269
29.77276 | -1.245042
32.51169 | -1.235776
34.83869 | -1.226472
37.48935 | -1.217132
39.5834 | -1.207755
42.10655 | -1.198341
44.02405 | -1.188889
46.45158 | -1.1794
48.26855 | -1.169872
50.36014 | -1.160306
51.82892 | -1.1507
53.33938 | -1.141052
55.10976 | -1.13136
56.69623 | -1.121625
58.28761 | -1.111843
59.91087 | -1.102016
61.18348 | -1.092141
62.92443 | -1.08222
64.48884 | -1.072253
65.70506 | -1.062239
67.3136 | -1.05218
68.67939 | -1.042076
70.27812 | -1.031931
71.22216 | -1.021744
72.36482 | -1.01152
73.45598 | -1.001258
74.94437 | -0.9909615
75.89576 | -0.9806303
77.32776 | -0.9702656
78.67884 | -0.9598673
79.80678 | -0.9494347
80.88568 | -0.9389677
81.97194 | -0.9284661
83.13176 | -0.9179298
84.21066 | -0.9073599
85.46856 | -0.896757
87.0771 | -0.8861215
87.90344 | -0.8754536
89.12946 | -0.8647542
90.3089 | -0.8540236
91.79974 | -0.8432617
92.81734 | -0.8324688
93.94283 | -0.8216453
95.04135 | -0.8107917
96.27473 | -0.7999081
97.39531 | -0.7889944
98.9401 | -0.7780502
99.91602 | -0.7670751
101.2107 | -0.756068
102.4907 | -0.7450281
103.7461 | -0.7339554
104.8716 | -0.7228508
106.0314 | -0.7117159
107.3016 | -0.700552
108.4222 | -0.6893614
109.5428 | -0.6781459
110.9625 | -0.6669074
112.4092 | -0.6556471
113.5862 | -0.6443659
114.7779 | -0.6330642
116.0088 | -0.6217408
117.2593 | -0.6103948
118.451 | -0.5990257
119.8708 | -0.5876329
121.4793 | -0.5762165
122.4724 | -0.5647772
124.3752 | -0.5533156
125.4737 | -0.5418326
127.3078 | -0.5303286
128.8085 | -0.5188053
130.1375 | -0.5072639
131.2556 | -0.4957053
133.0481 | -0.4841302
134.7057 | -0.4725388
135.6448 | -0.4609305
137.2901 | -0.449305
138.7957 | -0.4376623
140.4533 | -0.4260018
142.1476 | -0.4143226
143.2633 | -0.4026247
145.22 | -0.3909085
146.7869 | -0.3791751
148.3023 | -0.367426
149.8593 | -0.3556626
151.7866 | -0.343886
153.329 | -0.3320975
155.0429 | -0.3202987
156.6172 | -0.3084903
158.1276 | -0.2966724
159.8661 | -0.2848449
161.8989 | -0.2730081
163.3063 | -0.2611617
165.1012 | -0.2493056
166.7098 | -0.2374396
168.0829 | -0.2255631
170.0323 | -0.2136766
171.4496 | -0.2017811
173.0704 | -0.1898772
175.1497 | -0.1779653
176.8784 | -0.1660459
178.612 | -0.1541198
180.1813 | -0.1421872
182.0179 | -0.1302486
183.5701 | -0.1183054
185.7769 | -0.1063587
187.101 | -0.09440947
188.9768 | -0.08245867
191.115 | -0.07050677
192.5225 | -0.05855322
194.1654 | -0.04659736
196.0216 | -0.03463901
198.069 | -0.02267772
200.0478 | -0.01071355