## Sheet1
198.6575 | 0.0006579087
200.3874 | 0.01232753
202.2498 | 0.02399803
203.8252 | 0.03566877
205.4803 | 0.04733909
207.3427 | 0.05900821
209.0002 | 0.07067539
210.7743 | 0.08233991
212.4233 | 0.09400069
214.022 | 0.1056564
215.8697 | 0.117306
217.3151 | 0.1289493
218.9629 | 0.1405861
220.7284 | 0.1522164
222.4007 | 0.1638399
224.2385 | 0.1754565
225.8348 | 0.1870657
227.3379 | 0.1986668
229.0359 | 0.2102589
230.6383 | 0.2218419
232.356 | 0.2334155
234.0847 | 0.2449794
235.6135 | 0.2565337
237.2147 | 0.2680786
238.7705 | 0.2796142
240.4134 | 0.2911406
242.3125 | 0.302658
243.8046 | 0.3141655
245.4021 | 0.325662
247.1553 | 0.3371465
248.759 | 0.3486179
250.2461 | 0.3600749
251.9074 | 0.3715163
253.3185 | 0.3829412
255.046 | 0.3943493
256.4694 | 0.4057406
258.0326 | 0.4171153
259.5418 | 0.4284739
261.1626 | 0.4398174
262.7577 | 0.4511463
264.3466 | 0.4624611
265.927 | 0.4737618
267.5183 | 0.4850481
268.9651 | 0.496319
270.5197 | 0.5075734
271.9897 | 0.5188094
273.5332 | 0.5300254
275.1393 | 0.5412201
276.407 | 0.5523922
277.85 | 0.5635405
279.2759 | 0.5746646
280.5522 | 0.5857642
282.1117 | 0.5968396
283.4505 | 0.6078912
284.9156 | 0.6189198
286.4641 | 0.629926
287.711 | 0.6409099
289.2803 | 0.6518713
290.7184 | 0.6628096
291.9935 | 0.6737244
293.6596 | 0.684615
294.8856 | 0.6954803
296.4476 | 0.7063197
297.9789 | 0.7171326
299.1117 | 0.7279183
300.4224 | 0.7386764
301.6607 | 0.7494065
303.252 | 0.7601077
304.4229 | 0.7707796
305.5496 | 0.7814219
306.8786 | 0.7920344
308.1316 | 0.8026169
309.5538 | 0.8131691
310.7026 | 0.823691
311.9347 | 0.8341827
313.4452 | 0.844644
314.5854 | 0.8550742
315.9549 | 0.8654727
317.1539 | 0.8758389
318.4179 | 0.8861716
319.807 | 0.8964695
321.0796 | 0.9067316
322.3351 | 0.9169574
323.4937 | 0.9271469
324.8864 | 0.9373006
326.2706 | 0.9474189
327.5089 | 0.9575026
328.8784 | 0.9675525
330.471 | 0.9775686
331.7289 | 0.9875507
333.3117 | 0.9974987
334.9092 | 1.007411
336.1695 | 1.017287
337.5218 | 1.027124
339.253 | 1.036923
340.7978 | 1.04668
342.0532 | 1.056396
343.6017 | 1.06607
345.3279 | 1.0757
347.0836 | 1.085288
348.6566 | 1.094833
350.6624 | 1.104338
352.6154 | 1.113802
354.6764 | 1.123228
356.8366 | 1.132617
358.8547 | 1.141967
361.3239 | 1.151279
363.7232 | 1.160549
366.2794 | 1.169776
368.9828 | 1.178955
371.8579 | 1.188083
374.7255 | 1.197159
377.7759 | 1.206182
381.1879 | 1.215151
384.8721 | 1.22407
388.6507 | 1.23294
392.8155 | 1.241767
397.2414 | 1.250552
402.186 | 1.2593
407.6283 | 1.268012
413.3649 | 1.276688
419.5477 | 1.285326
426.1535 | 1.293924
433.2069 | 1.302477
440.7138 | 1.310981
448.8607 | 1.319432
457.3902 | 1.327826
466.6748 | 1.336161
476.7834 | 1.344436
487.6644 | 1.352651
499.2834 | 1.360808
511.9911 | 1.368906
525.8158 | 1.376948
541.0001 | 1.384935
557.5023 | 1.392867
575.5604 | 1.400745
595.1351 | 1.40857
616.7573 | 1.416345
640.5029 | 1.424072
666.6307 | 1.431751
695.2118 | 1.439386
726.9351 | 1.446978
761.9013 | 1.454528
800.5333 | 1.462039
843.2995 | 1.469509
890.4021 | 1.476937
942.3573 | 1.484319
999.6432 | 1.491649
1062.555 | 1.49892
1131.482 | 1.506124
1206.944 | 1.513257
1288.586 | 1.520316
1376.563 | 1.5273
1470.939 | 1.534212
1571.607 | 1.541055
1678.196 | 1.547833
1791.038 | 1.554552
1909.918 | 1.561213
2034.723 | 1.567821
2165.118 | 1.574377
2300.491 | 1.580881
2440.122 | 1.587335
2584.262 | 1.593737
2732.325 | 1.600087
2884.022 | 1.606383
3039.657 | 1.612625
3198.293 | 1.618811
3359.409 | 1.624938
3522.724 | 1.631003
3687.803 | 1.637004
3855.767 | 1.642938
4024.757 | 1.648806
4194.894 | 1.654605
4366.84 | 1.660335
4538.01 | 1.665996
4712.406 | 1.671587
4887.12 | 1.677109
5059.97 | 1.682562
5235.202 | 1.687947
5410.485 | 1.693264
5585.637 | 1.698515
5761.532 | 1.703701
5939.967 | 1.708823
6114.854 | 1.713883
6291.211 | 1.71888
6467.984 | 1.723815
6645.817 | 1.728686
6819.062 | 1.733495
6996.069 | 1.738241
7173.031 | 1.742924
7345.693 | 1.747543
7519.982 | 1.752097
7694.946 | 1.756585
7866.296 | 1.761007
8038.232 | 1.765363
8210.37 | 1.769651
8378.946 | 1.773872
8547.436 | 1.778026
8715.488 | 1.78211
8880.666 | 1.786126
9045.446 | 1.790072
9208.876 | 1.793949
9369.996 | 1.797755
9529.889 | 1.801492
9687.987 | 1.805157
9843.995 | 1.808751
9998.264 | 1.812274
10150.3 | 1.815727
10300.25 | 1.819109
10448.42 | 1.822422
10594.53 | 1.825666
10738.38 | 1.828841
10880.3 | 1.831947
11020.09 | 1.834985
11157.52 | 1.837955
11292.52 | 1.840856
11424.88 | 1.843688
11554.61 | 1.84645
11681.92 | 1.849142
11807.2 | 1.851765
11929.47 | 1.854319
12048.94 | 1.856802
12165.66 | 1.859216
12279.72 | 1.86156
12390.54 | 1.863835
12498.55 | 1.86604
12603.82 | 1.868176
12706.2 | 1.870241
12805.59 | 1.872236
12901.23 | 1.87416
12993.52 | 1.876013
13082.92 | 1.877793
13169.25 | 1.879502
13252.22 | 1.881138
13331.67 | 1.882702
13407.89 | 1.884195
13480 | 1.885615
13548.29 | 1.886964
13613.27 | 1.888242
13675.91 | 1.889449
13734.67 | 1.890586
13789.47 | 1.891652
13840.35 | 1.892648
13888.11 | 1.893573
13932.51 | 1.894427
13973.29 | 1.895209
14010.53 | 1.89592
14043.64 | 1.896559
14072.8 | 1.897128
14097.86 | 1.897625
14119.09 | 1.898051
14136.68 | 1.898406
14150.66 | 1.898692
14161 | 1.898907
14167.77 | 1.899051
14170.81 | 1.899126
14170.24 | 1.899129
14165.9 | 1.899063
14157.99 | 1.898925
14146.41 | 1.898715
14130.73 | 1.898434
14111.47 | 1.898082
14088.5 | 1.897657
14061.73 | 1.897161
14031.05 | 1.896593
13996.29 | 1.895954
13957.4 | 1.895244
13914.8 | 1.894464
13868.8 | 1.893614
13819.69 | 1.892695
13767.05 | 1.891705
13710.68 | 1.890646
13650.11 | 1.889518
13586.27 | 1.888319
13519.62 | 1.88705
13450.13 | 1.885711
13376.35 | 1.884302
13298.42 | 1.882821
13217.58 | 1.881269
13133.04 | 1.879646
13045.48 | 1.877951
12954.78 | 1.876186
12861.18 | 1.87435
12764.09 | 1.872444
12663.34 | 1.870468
12559.66 | 1.868421
12452.92 | 1.866305
12343.75 | 1.86412
12231.5 | 1.861866
12116.59 | 1.859543
11998.73 | 1.857151
11877.95 | 1.854689
11753.9 | 1.852157
11627.3 | 1.849555
11498.58 | 1.846884
11367.37 | 1.844143
11233.74 | 1.841332
11097.06 | 1.838454
10958.28 | 1.835507
10817.2 | 1.832494
10674.04 | 1.829415
10528.9 | 1.826271
10381.49 | 1.82306
10232.2 | 1.819782
10081.32 | 1.816439
9928.276 | 1.813029
9773.262 | 1.809552
9616.573 | 1.806006
9457.675 | 1.802391
9297.354 | 1.798708
9135.427 | 1.794954
8971.106 | 1.791131
8805.707 | 1.787239
8639.376 | 1.783277
8470.395 | 1.779246
8301.093 | 1.775147
8130.662 | 1.770981
7957.701 | 1.766747
7785.188 | 1.762446
7611.65 | 1.75808
7435.892 | 1.753648
7260.507 | 1.74915
7085.198 | 1.744587
6906.497 | 1.739959
6728.742 | 1.735268
6551.731 | 1.730513
6372.354 | 1.725696
6194.427 | 1.720818
6015.355 | 1.715878
5836.751 | 1.710877
5657.179 | 1.705816
5478.222 | 1.700695
5300.787 | 1.695516
5122.266 | 1.690276
4945.303 | 1.684975
4769.346 | 1.679611
4590.745 | 1.674184
4415.457 | 1.668693
4239.786 | 1.663137
4064.176 | 1.657514
3890.386 | 1.651823
3716.092 | 1.646064
3543.835 | 1.640235
3373.061 | 1.634338
3203.298 | 1.628373
3034.59 | 1.622341
2867.803 | 1.616242
2704.022 | 1.610079
2542.216 | 1.603856
2383.174 | 1.597574
2227.382 | 1.591235
2074.266 | 1.584843
1925.089 | 1.578402
1780.636 | 1.571912
1640.613 | 1.565377
1505.607 | 1.558798
1375.711 | 1.552175
1251.174 | 1.545506
1132.636 | 1.538792
1020.543 | 1.532027
915.5356 | 1.525208
817.5211 | 1.518328
726.6102 | 1.511382
642.7674 | 1.504364
565.8749 | 1.497271
496.1681 | 1.490098
433.4508 | 1.482844
377.4485 | 1.475507
327.683 | 1.468091
283.9189 | 1.4606
245.5836 | 1.453041
212.0739 | 1.445424
183.201 | 1.437756
158.0467 | 1.430047
136.2063 | 1.422303
117.4347 | 1.414529
100.9189 | 1.406728
86.32064 | 1.398898
73.73061 | 1.391037
62.24031 | 1.383142
52.15627 | 1.375205
43.09228 | 1.367223
34.8816 | 1.359188
27.40531 | 1.351096
20.58371 | 1.342941
14.37145 | 1.33472
8.51596 | 1.32643
3.376469 | 1.318072
-1.440578 | 1.309645
-5.973187 | 1.301153
-10.01906 | 1.292598
-13.80135 | 1.283985
-17.35069 | 1.275319
-20.85957 | 1.266605
-23.86578 | 1.257846
-26.76777 | 1.249046
-29.38043 | 1.240207
-31.93791 | 1.231332
-34.24039 | 1.222422
-36.54531 | 1.213476
-38.74602 | 1.204494
-40.82413 | 1.195476
-42.78577 | 1.186419
-44.96441 | 1.177322
-46.78016 | 1.168184
-48.49414 | 1.159001
-50.29639 | 1.149773
-51.96991 | 1.140498
-53.70474 | 1.131177
-55.41749 | 1.121808
-56.81884 | 1.112394
-58.36117 | 1.102933
-59.82995 | 1.093428
-61.16509 | 1.083877
-62.58237 | 1.074283
-64.05973 | 1.064643
-65.44636 | 1.054958
-66.90288 | 1.04523
-68.20737 | 1.035459
-69.57684 | 1.025648
-70.82003 | 1.015798
-71.91119 | 1.005911
-73.4192 | 0.9959895
-74.49074 | 0.9860341
-75.62359 | 0.9760464
-76.78954 | 0.966027
-77.92238 | 0.9559759
-79.01967 | 0.9458928
-80.17949 | 0.9357773
-81.45088 | 0.9256284
-82.51629 | 0.9154452
-83.59397 | 0.9052267
-84.75991 | 0.8949725
-85.93322 | 0.8846818
-87.16169 | 0.8743549
-88.27983 | 0.8639926
-89.52424 | 0.8535953
-90.5823 | 0.843164
-91.67714 | 0.8327006
-92.8627 | 0.8222061
-93.87417 | 0.811682
-95.02786 | 0.8011285
-96.30906 | 0.7905463
-97.4701 | 0.7799355
-98.43376 | 0.7692954
-99.73334 | 0.7586251
-100.6663 | 0.7479244
-101.9524 | 0.7371936
-103.1429 | 0.7264332
-104.4131 | 0.7156438
-105.5153 | 0.7048262
-106.6334 | 0.693982
-107.9134 | 0.6831118
-109.1762 | 0.6722167
-110.3507 | 0.6612979
-111.4921 | 0.6503563
-112.8052 | 0.6393928
-113.9515 | 0.6284073
-115.1739 | 0.6174002
-116.5017 | 0.6063714
-117.7399 | 0.5953205
-119.0567 | 0.5842468
-120.2337 | 0.5731496
-121.6841 | 0.5620289
-123.0106 | 0.5508847
-124.4426 | 0.539717
-125.8673 | 0.5285267
-127.2147 | 0.5173149
-128.6319 | 0.5060836
-130.1878 | 0.4948343
-131.2213 | 0.4835684
-132.8654 | 0.4722868
-134.279 | 0.4609899
-135.7343 | 0.4496769
-137.0829 | 0.4383477
-138.4745 | 0.4270017
-140.0781 | 0.4156383
-141.6768 | 0.4042574
-143.1493 | 0.3928588
-144.634 | 0.3814428
-146.0991 | 0.3700108
-147.7027 | 0.3585638
-149.3468 | 0.347103
-150.6881 | 0.3356295
-152.3261 | 0.3241447
-153.9371 | 0.3126496
-155.5836 | 0.301145
-157.1345 | 0.2896312
-158.7419 | 0.2781079
-160.2253 | 0.2665754
-161.8339 | 0.255034
-163.5626 | 0.243483
-165.111 | 0.2319223
-166.6264 | 0.2203524
-168.2877 | 0.2087739
-170.1659 | 0.197187
-171.6396 | 0.1855918
-173.4738 | 0.173989
-175.1105 | 0.1623797
-176.7436 | 0.1507638
-178.3546 | 0.1391421
-180.0428 | 0.1275145
-181.8168 | 0.1158811
-183.3776 | 0.1042427
-185.1247 | 0.09260022
-186.7209 | 0.08095433
-188.544 | 0.06930522
-190.1906 | 0.05765277
-191.9291 | 0.045997
-193.4812 | 0.03433783
-195.2626 | 0.02267531
-197.0244 | 0.01100995
-198.6575 | -0.0006579087
-200.3874 | -0.01232753
-202.2498 | -0.02399803
-203.8252 | -0.03566877
-205.4803 | -0.04733909
-207.3427 | -0.05900821
-209.0002 | -0.07067539
-210.7743 | -0.08233991
-212.4233 | -0.09400069
-214.022 | -0.1056564
-215.8697 | -0.117306
-217.3151 | -0.1289493
-218.9629 | -0.1405861
-220.7284 | -0.1522164
-222.4007 | -0.1638399
-224.2385 | -0.1754565
-225.8348 | -0.1870657
-227.3379 | -0.1986668
-229.0359 | -0.2102589
-230.6383 | -0.2218419
-232.356 | -0.2334155
-234.0847 | -0.2449794
-235.6135 | -0.2565337
-237.2147 | -0.2680786
-238.7705 | -0.2796142
-240.4134 | -0.2911406
-242.3125 | -0.302658
-243.8046 | -0.3141655
-245.4021 | -0.325662
-247.1553 | -0.3371465
-248.759 | -0.3486179
-250.2461 | -0.3600749
-251.9074 | -0.3715163
-253.3185 | -0.3829412
-255.046 | -0.3943493
-256.4694 | -0.4057406
-258.0326 | -0.4171153
-259.5418 | -0.4284739
-261.1626 | -0.4398174
-262.7577 | -0.4511463
-264.3466 | -0.4624611
-265.927 | -0.4737618
-267.5183 | -0.4850481
-268.9651 | -0.496319
-270.5197 | -0.5075734
-271.9897 | -0.5188094
-273.5332 | -0.5300254
-275.1393 | -0.5412201
-276.407 | -0.5523922
-277.85 | -0.5635405
-279.2759 | -0.5746646
-280.5522 | -0.5857642
-282.1117 | -0.5968396
-283.4505 | -0.6078912
-284.9156 | -0.6189198
-286.4641 | -0.629926
-287.711 | -0.6409099
-289.2803 | -0.6518713
-290.7184 | -0.6628096
-291.9935 | -0.6737244
-293.6596 | -0.684615
-294.8856 | -0.6954803
-296.4476 | -0.7063197
-297.9789 | -0.7171326
-299.1117 | -0.7279183
-300.4224 | -0.7386764
-301.6607 | -0.7494065
-303.252 | -0.7601077
-304.4229 | -0.7707796
-305.5496 | -0.7814219
-306.8786 | -0.7920344
-308.1316 | -0.8026169
-309.5538 | -0.8131691
-310.7026 | -0.823691
-311.9347 | -0.8341827
-313.4452 | -0.844644
-314.5854 | -0.8550742
-315.9549 | -0.8654727
-317.1539 | -0.8758389
-318.4179 | -0.8861716
-319.807 | -0.8964695
-321.0796 | -0.9067316
-322.3351 | -0.9169574
-323.4937 | -0.9271469
-324.8864 | -0.9373006
-326.2706 | -0.9474189
-327.5089 | -0.9575026
-328.8784 | -0.9675525
-330.471 | -0.9775686
-331.7289 | -0.9875507
-333.3117 | -0.9974987
-334.9092 | -1.007411
-336.1695 | -1.017287
-337.5218 | -1.027124
-339.253 | -1.036923
-340.7978 | -1.04668
-342.0532 | -1.056396
-343.6017 | -1.06607
-345.3279 | -1.0757
-347.0836 | -1.085288
-348.6566 | -1.094833
-350.6624 | -1.104338
-352.6154 | -1.113802
-354.6764 | -1.123228
-356.8366 | -1.132617
-358.8547 | -1.141967
-361.3239 | -1.151279
-363.7232 | -1.160549
-366.2794 | -1.169776
-368.9828 | -1.178955
-371.8579 | -1.188083
-374.7255 | -1.197159
-377.7759 | -1.206182
-381.1879 | -1.215151
-384.8721 | -1.22407
-388.6507 | -1.23294
-392.8155 | -1.241767
-397.2414 | -1.250552
-402.186 | -1.2593
-407.6283 | -1.268012
-413.3649 | -1.276688
-419.5477 | -1.285326
-426.1535 | -1.293924
-433.2069 | -1.302477
-440.7138 | -1.310981
-448.8607 | -1.319432
-457.3902 | -1.327826
-466.6748 | -1.336161
-476.7834 | -1.344436
-487.6644 | -1.352651
-499.2834 | -1.360808
-511.9911 | -1.368906
-525.8158 | -1.376948
-541.0001 | -1.384935
-557.5023 | -1.392867
-575.5604 | -1.400745
-595.1351 | -1.40857
-616.7573 | -1.416345
-640.5029 | -1.424072
-666.6307 | -1.431751
-695.2118 | -1.439386
-726.9351 | -1.446978
-761.9013 | -1.454528
-800.5333 | -1.462039
-843.2995 | -1.469509
-890.4021 | -1.476937
-942.3573 | -1.484319
-999.6432 | -1.491649
-1062.555 | -1.49892
-1131.482 | -1.506124
-1206.944 | -1.513257
-1288.586 | -1.520316
-1376.563 | -1.5273
-1470.939 | -1.534212
-1571.607 | -1.541055
-1678.196 | -1.547833
-1791.038 | -1.554552
-1909.918 | -1.561213
-2034.723 | -1.567821
-2165.118 | -1.574377
-2300.491 | -1.580881
-2440.122 | -1.587335
-2584.262 | -1.593737
-2732.325 | -1.600087
-2884.022 | -1.606383
-3039.657 | -1.612625
-3198.293 | -1.618811
-3359.409 | -1.624938
-3522.724 | -1.631003
-3687.803 | -1.637004
-3855.767 | -1.642938
-4024.757 | -1.648806
-4194.894 | -1.654605
-4366.84 | -1.660335
-4538.01 | -1.665996
-4712.406 | -1.671587
-4887.12 | -1.677109
-5059.97 | -1.682562
-5235.202 | -1.687947
-5410.485 | -1.693264
-5585.637 | -1.698515
-5761.532 | -1.703701
-5939.967 | -1.708823
-6114.854 | -1.713883
-6291.211 | -1.71888
-6467.984 | -1.723815
-6645.817 | -1.728686
-6819.062 | -1.733495
-6996.069 | -1.738241
-7173.031 | -1.742924
-7345.693 | -1.747543
-7519.982 | -1.752097
-7694.946 | -1.756585
-7866.296 | -1.761007
-8038.232 | -1.765363
-8210.37 | -1.769651
-8378.946 | -1.773872
-8547.436 | -1.778026
-8715.488 | -1.78211
-8880.666 | -1.786126
-9045.446 | -1.790072
-9208.876 | -1.793949
-9369.996 | -1.797755
-9529.889 | -1.801492
-9687.987 | -1.805157
-9843.995 | -1.808751
-9998.264 | -1.812274
-10150.3 | -1.815727
-10300.25 | -1.819109
-10448.42 | -1.822422
-10594.53 | -1.825666
-10738.38 | -1.828841
-10880.3 | -1.831947
-11020.09 | -1.834985
-11157.52 | -1.837955
-11292.52 | -1.840856
-11424.88 | -1.843688
-11554.61 | -1.84645
-11681.92 | -1.849142
-11807.2 | -1.851765
-11929.47 | -1.854319
-12048.94 | -1.856802
-12165.66 | -1.859216
-12279.72 | -1.86156
-12390.54 | -1.863835
-12498.55 | -1.86604
-12603.82 | -1.868176
-12706.2 | -1.870241
-12805.59 | -1.872236
-12901.23 | -1.87416
-12993.52 | -1.876013
-13082.92 | -1.877793
-13169.25 | -1.879502
-13252.22 | -1.881138
-13331.67 | -1.882702
-13407.89 | -1.884195
-13480 | -1.885615
-13548.29 | -1.886964
-13613.27 | -1.888242
-13675.91 | -1.889449
-13734.67 | -1.890586
-13789.47 | -1.891652
-13840.35 | -1.892648
-13888.11 | -1.893573
-13932.51 | -1.894427
-13973.29 | -1.895209
-14010.53 | -1.89592
-14043.64 | -1.896559
-14072.8 | -1.897128
-14097.86 | -1.897625
-14119.09 | -1.898051
-14136.68 | -1.898406
-14150.66 | -1.898692
-14161 | -1.898907
-14167.77 | -1.899051
-14170.81 | -1.899126
-14170.24 | -1.899129
-14165.9 | -1.899063
-14157.99 | -1.898925
-14146.41 | -1.898715
-14130.73 | -1.898434
-14111.47 | -1.898082
-14088.5 | -1.897657
-14061.73 | -1.897161
-14031.05 | -1.896593
-13996.29 | -1.895954
-13957.4 | -1.895244
-13914.8 | -1.894464
-13868.8 | -1.893614
-13819.69 | -1.892695
-13767.05 | -1.891705
-13710.68 | -1.890646
-13650.11 | -1.889518
-13586.27 | -1.888319
-13519.62 | -1.88705
-13450.13 | -1.885711
-13376.35 | -1.884302
-13298.42 | -1.882821
-13217.58 | -1.881269
-13133.04 | -1.879646
-13045.48 | -1.877951
-12954.78 | -1.876186
-12861.18 | -1.87435
-12764.09 | -1.872444
-12663.34 | -1.870468
-12559.66 | -1.868421
-12452.92 | -1.866305
-12343.75 | -1.86412
-12231.5 | -1.861866
-12116.59 | -1.859543
-11998.73 | -1.857151
-11877.95 | -1.854689
-11753.9 | -1.852157
-11627.3 | -1.849555
-11498.58 | -1.846884
-11367.37 | -1.844143
-11233.74 | -1.841332
-11097.06 | -1.838454
-10958.28 | -1.835507
-10817.2 | -1.832494
-10674.04 | -1.829415
-10528.9 | -1.826271
-10381.49 | -1.82306
-10232.2 | -1.819782
-10081.32 | -1.816439
-9928.276 | -1.813029
-9773.262 | -1.809552
-9616.573 | -1.806006
-9457.675 | -1.802391
-9297.354 | -1.798708
-9135.427 | -1.794954
-8971.106 | -1.791131
-8805.707 | -1.787239
-8639.376 | -1.783277
-8470.395 | -1.779246
-8301.093 | -1.775147
-8130.662 | -1.770981
-7957.701 | -1.766747
-7785.188 | -1.762446
-7611.65 | -1.75808
-7435.892 | -1.753648
-7260.507 | -1.74915
-7085.198 | -1.744587
-6906.497 | -1.739959
-6728.742 | -1.735268
-6551.731 | -1.730513
-6372.354 | -1.725696
-6194.427 | -1.720818
-6015.355 | -1.715878
-5836.751 | -1.710877
-5657.179 | -1.705816
-5478.222 | -1.700695
-5300.787 | -1.695516
-5122.266 | -1.690276
-4945.303 | -1.684975
-4769.346 | -1.679611
-4590.745 | -1.674184
-4415.457 | -1.668693
-4239.786 | -1.663137
-4064.176 | -1.657514
-3890.386 | -1.651823
-3716.092 | -1.646064
-3543.835 | -1.640235
-3373.061 | -1.634338
-3203.298 | -1.628373
-3034.59 | -1.622341
-2867.803 | -1.616242
-2704.022 | -1.610079
-2542.216 | -1.603856
-2383.174 | -1.597574
-2227.382 | -1.591235
-2074.266 | -1.584843
-1925.089 | -1.578402
-1780.636 | -1.571912
-1640.613 | -1.565377
-1505.607 | -1.558798
-1375.711 | -1.552175
-1251.174 | -1.545506
-1132.636 | -1.538792
-1020.543 | -1.532027
-915.5356 | -1.525208
-817.5211 | -1.518328
-726.6102 | -1.511382
-642.7674 | -1.504364
-565.8749 | -1.497271
-496.1681 | -1.490098
-433.4508 | -1.482844
-377.4485 | -1.475507
-327.683 | -1.468091
-283.9189 | -1.4606
-245.5836 | -1.453041
-212.0739 | -1.445424
-183.201 | -1.437756
-158.0467 | -1.430047
-136.2063 | -1.422303
-117.4347 | -1.414529
-100.9189 | -1.406728
-86.32064 | -1.398898
-73.73061 | -1.391037
-62.24031 | -1.383142
-52.15627 | -1.375205
-43.09228 | -1.367223
-34.8816 | -1.359188
-27.40531 | -1.351096
-20.58371 | -1.342941
-14.37145 | -1.33472
-8.51596 | -1.32643
-3.376469 | -1.318072
1.440578 | -1.309645
5.973187 | -1.301153
10.01906 | -1.292598
13.80135 | -1.283985
17.35069 | -1.275319
20.85957 | -1.266605
23.86578 | -1.257846
26.76777 | -1.249046
29.38043 | -1.240207
31.93791 | -1.231332
34.24039 | -1.222422
36.54531 | -1.213476
38.74602 | -1.204494
40.82413 | -1.195476
42.78577 | -1.186419
44.96441 | -1.177322
46.78016 | -1.168184
48.49414 | -1.159001
50.29639 | -1.149773
51.96991 | -1.140498
53.70474 | -1.131177
55.41749 | -1.121808
56.81884 | -1.112394
58.36117 | -1.102933
59.82995 | -1.093428
61.16509 | -1.083877
62.58237 | -1.074283
64.05973 | -1.064643
65.44636 | -1.054958
66.90288 | -1.04523
68.20737 | -1.035459
69.57684 | -1.025648
70.82003 | -1.015798
71.91119 | -1.005911
73.4192 | -0.9959895
74.49074 | -0.9860341
75.62359 | -0.9760464
76.78954 | -0.966027
77.92238 | -0.9559759
79.01967 | -0.9458928
80.17949 | -0.9357773
81.45088 | -0.9256284
82.51629 | -0.9154452
83.59397 | -0.9052267
84.75991 | -0.8949725
85.93322 | -0.8846818
87.16169 | -0.8743549
88.27983 | -0.8639926
89.52424 | -0.8535953
90.5823 | -0.843164
91.67714 | -0.8327006
92.8627 | -0.8222061
93.87417 | -0.811682
95.02786 | -0.8011285
96.30906 | -0.7905463
97.4701 | -0.7799355
98.43376 | -0.7692954
99.73334 | -0.7586251
100.6663 | -0.7479244
101.9524 | -0.7371936
103.1429 | -0.7264332
104.4131 | -0.7156438
105.5153 | -0.7048262
106.6334 | -0.693982
107.9134 | -0.6831118
109.1762 | -0.6722167
110.3507 | -0.6612979
111.4921 | -0.6503563
112.8052 | -0.6393928
113.9515 | -0.6284073
115.1739 | -0.6174002
116.5017 | -0.6063714
117.7399 | -0.5953205
119.0567 | -0.5842468
120.2337 | -0.5731496
121.6841 | -0.5620289
123.0106 | -0.5508847
124.4426 | -0.539717
125.8673 | -0.5285267
127.2147 | -0.5173149
128.6319 | -0.5060836
130.1878 | -0.4948343
131.2213 | -0.4835684
132.8654 | -0.4722868
134.279 | -0.4609899
135.7343 | -0.4496769
137.0829 | -0.4383477
138.4745 | -0.4270017
140.0781 | -0.4156383
141.6768 | -0.4042574
143.1493 | -0.3928588
144.634 | -0.3814428
146.0991 | -0.3700108
147.7027 | -0.3585638
149.3468 | -0.347103
150.6881 | -0.3356295
152.3261 | -0.3241447
153.9371 | -0.3126496
155.5836 | -0.301145
157.1345 | -0.2896312
158.7419 | -0.2781079
160.2253 | -0.2665754
161.8339 | -0.255034
163.5626 | -0.243483
165.111 | -0.2319223
166.6264 | -0.2203524
168.2877 | -0.2087739
170.1659 | -0.197187
171.6396 | -0.1855918
173.4738 | -0.173989
175.1105 | -0.1623797
176.7436 | -0.1507638
178.3546 | -0.1391421
180.0428 | -0.1275145
181.8168 | -0.1158811
183.3776 | -0.1042427
185.1247 | -0.09260022
186.7209 | -0.08095433
188.544 | -0.06930522
190.1906 | -0.05765277
191.9291 | -0.045997
193.4812 | -0.03433783
195.2626 | -0.02267531
197.0244 | -0.01100995