## Sheet1
60.14009 | 0.003501781
60.43134 | 0.009688089
60.67838 | 0.01582475
60.96947 | 0.02200286
61.23157 | 0.02813991
61.50399 | 0.03431167
61.75321 | 0.04044566
62.02343 | 0.04661648
62.2702 | 0.0527448
62.53368 | 0.0589113
62.81738 | 0.06503214
63.06491 | 0.07119387
63.30877 | 0.07729982
63.56336 | 0.08344945
63.82693 | 0.0895395
64.09109 | 0.09569422
64.35395 | 0.1017791
64.60852 | 0.1079208
64.89171 | 0.1139912
65.1085 | 0.1201141
65.36199 | 0.1261705
65.63454 | 0.1322841
65.90061 | 0.1383362
66.13296 | 0.1444352
66.40173 | 0.1504755
66.66128 | 0.1565674
66.90281 | 0.1625985
67.17413 | 0.168675
67.40803 | 0.1746976
67.67768 | 0.1807523
67.90202 | 0.186754
68.15647 | 0.1927847
68.44316 | 0.1987673
68.7033 | 0.2047942
68.95735 | 0.2107717
69.20771 | 0.2167874
69.45789 | 0.2227484
69.72482 | 0.2287408
69.97596 | 0.2346832
70.23225 | 0.2406484
70.48262 | 0.2465667
70.7535 | 0.2525128
70.99027 | 0.2584122
71.26127 | 0.2643345
71.53681 | 0.2702158
71.7671 | 0.2761142
72.05983 | 0.2819714
72.32617 | 0.2878511
72.57827 | 0.2936861
72.84723 | 0.299544
73.10129 | 0.3053554
73.37035 | 0.3111867
73.64344 | 0.3169781
73.91883 | 0.3227848
74.19924 | 0.3285457
74.46232 | 0.3343241
74.73668 | 0.340057
75.0233 | 0.3458084
75.28913 | 0.3515065
75.56677 | 0.3572321
75.86153 | 0.3629014
76.14036 | 0.3685985
76.43502 | 0.3742395
76.70808 | 0.3799097
77.00223 | 0.3855219
77.27004 | 0.3911614
77.54629 | 0.3967429
77.85397 | 0.4023528
78.12688 | 0.4079066
78.42316 | 0.4134844
78.72256 | 0.4190027
79.01776 | 0.4245457
79.29781 | 0.4300312
79.59703 | 0.4355381
79.89758 | 0.4409916
80.16787 | 0.4464642
80.46309 | 0.4518795
80.76575 | 0.4573141
81.05188 | 0.4626934
81.35603 | 0.4680894
81.62443 | 0.4734298
81.95494 | 0.4787899
82.24666 | 0.4840921
82.54074 | 0.4894173
82.8507 | 0.494681
83.15024 | 0.4999696
83.45822 | 0.5052022
83.76595 | 0.5104483
84.08494 | 0.5156399
84.39319 | 0.5208475
84.70889 | 0.5259969
85.03371 | 0.531167
85.3473 | 0.5362769
85.67732 | 0.5414091
85.99337 | 0.5464775
86.32457 | 0.5515738
86.64103 | 0.5565991
86.9772 | 0.5616507
87.31384 | 0.5666389
87.62109 | 0.5716545
87.9913 | 0.5766003
88.30587 | 0.5815727
88.63545 | 0.5864751
88.95718 | 0.5914059
89.3102 | 0.59626
89.65317 | 0.601141
89.98976 | 0.6059476
90.35159 | 0.6107851
90.6845 | 0.6155481
91.02141 | 0.6203394
91.393 | 0.6250564
91.7289 | 0.6297989
92.06123 | 0.6344617
92.40878 | 0.639161
92.78081 | 0.6437737
93.13699 | 0.6484227
93.49582 | 0.652984
93.86392 | 0.6575838
94.24277 | 0.6620935
94.58897 | 0.6666533
94.96305 | 0.6711127
95.3172 | 0.6756232
95.69769 | 0.6800344
96.05539 | 0.6844925
96.42396 | 0.68885
96.78868 | 0.6932586
97.14793 | 0.6975722
97.55028 | 0.7019335
97.88496 | 0.7062005
98.28612 | 0.7105046
98.62997 | 0.7147212
98.99947 | 0.7189636
99.36308 | 0.7231344
99.72876 | 0.7273288
100.101 | 0.731444
100.49 | 0.73558
100.8638 | 0.7396451
101.2457 | 0.7437207
101.6236 | 0.7477387
101.9583 | 0.751751
102.3605 | 0.7556955
102.7381 | 0.7596629
103.1291 | 0.7635583
103.5069 | 0.7674745
103.8777 | 0.7713162
104.2536 | 0.7751709
104.628 | 0.7789535
105.0317 | 0.7827537
105.3944 | 0.7864771
105.7865 | 0.7902211
106.1795 | 0.7938851
106.5374 | 0.7975691
106.9457 | 0.8011753
107.3326 | 0.8047989
107.6821 | 0.8083449
108.0619 | 0.8119118
108.4654 | 0.815399
108.8136 | 0.8189012
109.1923 | 0.8223328
109.5619 | 0.8257793
109.9356 | 0.8291525
110.3336 | 0.832542
110.678 | 0.8358592
111.0776 | 0.8391862
111.4482 | 0.842442
111.8148 | 0.845701
112.183 | 0.8488978
112.538 | 0.8520936
112.9077 | 0.855224
113.24 | 0.8583547
113.6095 | 0.8614168
114.0015 | 0.8644833
114.3461 | 0.8674858
114.6844 | 0.8704893
115.0449 | 0.8734317
115.4144 | 0.8763666
115.7577 | 0.8792523
116.1292 | 0.8821251
116.4346 | 0.8849453
116.822 | 0.8877481
117.1427 | 0.8905025
117.5071 | 0.8932354
117.8148 | 0.8959273
118.1716 | 0.8985972
118.5027 | 0.9012243
118.8242 | 0.9038294
119.1508 | 0.9063871
119.4616 | 0.9089209
119.791 | 0.9114146
120.1172 | 0.9138831
120.4524 | 0.916317
120.7701 | 0.9187221
121.071 | 0.9210941
121.3635 | 0.9234327
121.6747 | 0.9257326
121.9814 | 0.9280005
122.2513 | 0.9302295
122.5626 | 0.9324253
122.8646 | 0.9345821
123.1388 | 0.936715
123.4146 | 0.9388072
123.687 | 0.9408723
123.9859 | 0.9429053
124.2436 | 0.9449001
124.4959 | 0.9468555
124.7551 | 0.9487743
124.9935 | 0.9506576
125.2414 | 0.9525018
125.4861 | 0.9543189
125.7304 | 0.9560987
125.9533 | 0.9578427
126.2036 | 0.9595632
126.4094 | 0.9612391
126.6227 | 0.9628923
126.847 | 0.9644935
127.0582 | 0.9660797
127.265 | 0.9676097
127.4531 | 0.9691213
127.6364 | 0.9705762
127.8262 | 0.972018
128.0199 | 0.9734006
128.1588 | 0.9747693
128.3334 | 0.9760743
128.4893 | 0.9773712
128.6465 | 0.9786055
128.8004 | 0.9798282
128.9206 | 0.9809908
129.0951 | 0.9821488
129.2033 | 0.9832435
129.3551 | 0.9843296
129.4702 | 0.985354
129.5894 | 0.98637
129.672 | 0.9873185
129.7877 | 0.9882629
129.8601 | 0.9891327
129.9601 | 0.9900027
130.0168 | 0.990798
130.1037 | 0.9915912
130.1598 | 0.9923157
130.2029 | 0.9930418
130.2709 | 0.993696
130.3013 | 0.9943445
130.3456 | 0.9949244
130.3763 | 0.9954997
130.3681 | 0.9960095
130.3541 | 0.9965079
130.3766 | 0.9969458
130.3701 | 0.9973717
130.329 | 0.9977366
130.3028 | 0.9980861
130.2624 | 0.9983816
130.2117 | 0.9986522
130.1469 | 0.9988758
130.0607 | 0.9990725
129.9951 | 0.9992248
129.8647 | 0.9993533
129.7255 | 0.9994227
129.5575 | 0.9994711
129.383 | 0.9994632
129.149 | 0.9994353
128.9202 | 0.999348
128.6235 | 0.9992452
128.2836 | 0.9990822
127.9384 | 0.9988985
127.509 | 0.9986569
127.0943 | 0.9983983
126.5965 | 0.9980821
126.0927 | 0.9977471
125.5418 | 0.9973573
124.9534 | 0.9969499
124.2904 | 0.9964855
123.6274 | 0.996002
122.9223 | 0.9954611
122.1743 | 0.9949021
121.398 | 0.9942866
120.573 | 0.9936562
119.7121 | 0.9929581
118.8532 | 0.9922492
117.9198 | 0.9914766
116.9629 | 0.9906948
115.9843 | 0.9898396
114.9804 | 0.9889846
113.9556 | 0.9880647
112.9123 | 0.9871366
111.8249 | 0.9861391
110.7268 | 0.9851444
109.6129 | 0.9840737
108.4884 | 0.9830055
107.3214 | 0.9818668
106.1376 | 0.980719
104.9193 | 0.9795003
103.6807 | 0.9782821
102.4155 | 0.976987
101.1393 | 0.9756889
99.91357 | 0.9743164
98.63048 | 0.9729423
97.32369 | 0.9714932
96.02369 | 0.9700423
94.67445 | 0.9685186
93.30196 | 0.9669894
91.92453 | 0.9653983
90.57134 | 0.9637891
89.21688 | 0.9621221
87.88027 | 0.960449
86.47424 | 0.9587057
85.1083 | 0.9569617
83.73327 | 0.9551479
82.38209 | 0.9533334
81.01549 | 0.9514456
79.6316 | 0.9495519
78.27898 | 0.9475852
76.87975 | 0.9456106
75.46565 | 0.9435879
74.06641 | 0.9415404
72.68275 | 0.9394458
71.33895 | 0.9373332
70.00119 | 0.9351714
68.66637 | 0.9329898
67.34538 | 0.9307555
65.99339 | 0.92851
64.66031 | 0.9262061
63.32699 | 0.9238854
62.03191 | 0.9215075
60.69216 | 0.9191168
59.33162 | 0.9166676
58.03986 | 0.9142029
56.75079 | 0.9116812
55.46881 | 0.909147
54.22146 | 0.906551
52.95483 | 0.9039462
51.72826 | 0.9012803
50.49878 | 0.8986021
49.25525 | 0.8958662
48.06341 | 0.8931209
46.87284 | 0.8903279
45.6502 | 0.8875171
44.47633 | 0.8846528
43.3188 | 0.8817693
42.1411 | 0.8788427
40.9727 | 0.8758865
39.82583 | 0.8728915
38.68269 | 0.8698722
37.57804 | 0.8668146
36.47209 | 0.8637234
35.37426 | 0.8605976
34.31476 | 0.8574411
33.2477 | 0.85425
32.18103 | 0.8510325
31.16093 | 0.8477744
30.12448 | 0.8444897
29.08758 | 0.8411647
28.05657 | 0.837817
27.05731 | 0.8344312
26.06833 | 0.8310167
25.06333 | 0.8275618
24.09671 | 0.824083
23.12879 | 0.8205717
22.15351 | 0.8170253
21.22904 | 0.8134469
20.29488 | 0.8098388
19.34969 | 0.8061955
18.42517 | 0.8025248
17.51348 | 0.7988111
16.62846 | 0.7950752
15.75514 | 0.7913022
14.87306 | 0.7875018
13.99888 | 0.7836736
13.13084 | 0.7798177
12.3004 | 0.7759322
11.46795 | 0.77202
10.63514 | 0.7680761
9.794678 | 0.7640979
8.958407 | 0.7600805
8.141655 | 0.7560415
7.34908 | 0.7519743
6.576783 | 0.7478922
5.764665 | 0.7437682
4.981579 | 0.7396307
4.202686 | 0.7354467
3.425019 | 0.7312518
2.680406 | 0.7270071
1.910562 | 0.7227465
1.151065 | 0.7184406
0.3865652 | 0.7141249
-0.3605981 | 0.7097607
-1.073065 | 0.7053919
-1.802426 | 0.7009733
-2.520337 | 0.6965524
-3.252003 | 0.6920792
-3.939483 | 0.6876106
-4.650896 | 0.6830821
-5.332614 | 0.6785627
-6.036621 | 0.6739817
-6.724445 | 0.6694124
-7.401701 | 0.6647791
-8.067922 | 0.6601585
-8.726419 | 0.6554724
-9.399334 | 0.6507983
-10.03932 | 0.6460593
-10.69747 | 0.6413331
-11.35271 | 0.6365459
-11.99402 | 0.6317652
-12.65102 | 0.6269303
-13.25444 | 0.6221029
-13.89124 | 0.6172111
-14.50886 | 0.6123375
-15.12455 | 0.607401
-15.75833 | 0.6024807
-16.36592 | 0.5974954
-16.97714 | 0.5925347
-17.56021 | 0.5874989
-18.15263 | 0.5824915
-18.77135 | 0.5774111
-19.36391 | 0.5723582
-19.94203 | 0.5672339
-20.52516 | 0.5621368
-21.09177 | 0.5569696
-21.68465 | 0.5518307
-22.2484 | 0.5466167
-22.83577 | 0.5414324
-23.38419 | 0.5361776
-23.95574 | 0.5309439
-24.537 | 0.5256446
-25.08751 | 0.520366
-25.62865 | 0.5150284
-26.20571 | 0.5097073
-26.70669 | 0.5043291
-27.25227 | 0.4989718
-27.79817 | 0.4935582
-28.33233 | 0.4881622
-28.85861 | 0.4827104
-29.3834 | 0.4772798
-29.89482 | 0.471788
-30.38199 | 0.4663253
-30.90494 | 0.4607992
-31.39567 | 0.4553059
-31.89334 | 0.4497516
-32.4041 | 0.4442229
-32.90596 | 0.4386312
-33.39441 | 0.4330703
-33.86924 | 0.4274448
-34.3586 | 0.421852
-34.8315 | 0.4161944
-35.32243 | 0.4105725
-35.7855 | 0.404886
-36.24403 | 0.399229
-36.69935 | 0.3935139
-37.18753 | 0.3878325
-37.66094 | 0.382085
-38.09881 | 0.3763807
-38.53358 | 0.3706092
-38.98954 | 0.3648767
-39.44939 | 0.3590779
-39.89758 | 0.3533135
-40.33027 | 0.347485
-40.78257 | 0.3416875
-41.20329 | 0.3358312
-41.63522 | 0.3300049
-42.07193 | 0.3241192
-42.4685 | 0.3182656
-42.90788 | 0.3123604
-43.32522 | 0.306485
-43.7433 | 0.3005569
-44.12726 | 0.294667
-44.541 | 0.2887259
-44.93835 | 0.2828119
-45.31807 | 0.2768466
-45.68713 | 0.2709156
-46.10503 | 0.2649319
-46.50805 | 0.2589809
-46.87679 | 0.2529817
-47.27272 | 0.2470067
-47.62339 | 0.2409922
-48.00667 | 0.2350056
-48.36163 | 0.2289762
-48.72017 | 0.2229769
-49.08295 | 0.2169287
-49.4205 | 0.2109158
-49.78982 | 0.2048572
-50.13774 | 0.198819
-50.49059 | 0.1927486
-50.83376 | 0.1866771
-51.14203 | 0.1805952
-51.49311 | 0.1745207
-51.83331 | 0.1684281
-52.1624 | 0.1623387
-52.48727 | 0.1562236
-52.81472 | 0.1501275
-53.12701 | 0.1440042
-53.44188 | 0.1378958
-53.75123 | 0.1317635
-54.05352 | 0.1256506
-54.388 | 0.1195104
-54.6767 | 0.1133894
-54.98274 | 0.1072452
-55.29349 | 0.1011154
-55.56773 | 0.09495918
-55.89174 | 0.08882423
-56.18035 | 0.08267104
-56.46327 | 0.07652893
-56.77016 | 0.07036793
-57.06787 | 0.06421987
-57.33879 | 0.05806375
-57.63125 | 0.05191457
-57.91934 | 0.04575844
-58.1811 | 0.03959773
-58.47792 | 0.03343696
-58.75041 | 0.02728334
-59.03635 | 0.02112809
-59.32961 | 0.01497218
-59.58175 | 0.008810976
-59.8619 | 0.002651541
-60.14009 | -0.003501781
-60.43134 | -0.009688089
-60.67838 | -0.01582475
-60.96947 | -0.02200286
-61.23157 | -0.02813991
-61.50399 | -0.03431167
-61.75321 | -0.04044566
-62.02343 | -0.04661648
-62.2702 | -0.0527448
-62.53368 | -0.0589113
-62.81738 | -0.06503214
-63.06491 | -0.07119387
-63.30877 | -0.07729982
-63.56336 | -0.08344945
-63.82693 | -0.0895395
-64.09109 | -0.09569422
-64.35395 | -0.1017791
-64.60852 | -0.1079208
-64.89171 | -0.1139912
-65.1085 | -0.1201141
-65.36199 | -0.1261705
-65.63454 | -0.1322841
-65.90061 | -0.1383362
-66.13296 | -0.1444352
-66.40173 | -0.1504755
-66.66128 | -0.1565674
-66.90281 | -0.1625985
-67.17413 | -0.168675
-67.40803 | -0.1746976
-67.67768 | -0.1807523
-67.90202 | -0.186754
-68.15647 | -0.1927847
-68.44316 | -0.1987673
-68.7033 | -0.2047942
-68.95735 | -0.2107717
-69.20771 | -0.2167874
-69.45789 | -0.2227484
-69.72482 | -0.2287408
-69.97596 | -0.2346832
-70.23225 | -0.2406484
-70.48262 | -0.2465667
-70.7535 | -0.2525128
-70.99027 | -0.2584122
-71.26127 | -0.2643345
-71.53681 | -0.2702158
-71.7671 | -0.2761142
-72.05983 | -0.2819714
-72.32617 | -0.2878511
-72.57827 | -0.2936861
-72.84723 | -0.299544
-73.10129 | -0.3053554
-73.37035 | -0.3111867
-73.64344 | -0.3169781
-73.91883 | -0.3227848
-74.19924 | -0.3285457
-74.46232 | -0.3343241
-74.73668 | -0.340057
-75.0233 | -0.3458084
-75.28913 | -0.3515065
-75.56677 | -0.3572321
-75.86153 | -0.3629014
-76.14036 | -0.3685985
-76.43502 | -0.3742395
-76.70808 | -0.3799097
-77.00223 | -0.3855219
-77.27004 | -0.3911614
-77.54629 | -0.3967429
-77.85397 | -0.4023528
-78.12688 | -0.4079066
-78.42316 | -0.4134844
-78.72256 | -0.4190027
-79.01776 | -0.4245457
-79.29781 | -0.4300312
-79.59703 | -0.4355381
-79.89758 | -0.4409916
-80.16787 | -0.4464642
-80.46309 | -0.4518795
-80.76575 | -0.4573141
-81.05188 | -0.4626934
-81.35603 | -0.4680894
-81.62443 | -0.4734298
-81.95494 | -0.4787899
-82.24666 | -0.4840921
-82.54074 | -0.4894173
-82.8507 | -0.494681
-83.15024 | -0.4999696
-83.45822 | -0.5052022
-83.76595 | -0.5104483
-84.08494 | -0.5156399
-84.39319 | -0.5208475
-84.70889 | -0.5259969
-85.03371 | -0.531167
-85.3473 | -0.5362769
-85.67732 | -0.5414091
-85.99337 | -0.5464775
-86.32457 | -0.5515738
-86.64103 | -0.5565991
-86.9772 | -0.5616507
-87.31384 | -0.5666389
-87.62109 | -0.5716545
-87.9913 | -0.5766003
-88.30587 | -0.5815727
-88.63545 | -0.5864751
-88.95718 | -0.5914059
-89.3102 | -0.59626
-89.65317 | -0.601141
-89.98976 | -0.6059476
-90.35159 | -0.6107851
-90.6845 | -0.6155481
-91.02141 | -0.6203394
-91.393 | -0.6250564
-91.7289 | -0.6297989
-92.06123 | -0.6344617
-92.40878 | -0.639161
-92.78081 | -0.6437737
-93.13699 | -0.6484227
-93.49582 | -0.652984
-93.86392 | -0.6575838
-94.24277 | -0.6620935
-94.58897 | -0.6666533
-94.96305 | -0.6711127
-95.3172 | -0.6756232
-95.69769 | -0.6800344
-96.05539 | -0.6844925
-96.42396 | -0.68885
-96.78868 | -0.6932586
-97.14793 | -0.6975722
-97.55028 | -0.7019335
-97.88496 | -0.7062005
-98.28612 | -0.7105046
-98.62997 | -0.7147212
-98.99947 | -0.7189636
-99.36308 | -0.7231344
-99.72876 | -0.7273288
-100.101 | -0.731444
-100.49 | -0.73558
-100.8638 | -0.7396451
-101.2457 | -0.7437207
-101.6236 | -0.7477387
-101.9583 | -0.751751
-102.3605 | -0.7556955
-102.7381 | -0.7596629
-103.1291 | -0.7635583
-103.5069 | -0.7674745
-103.8777 | -0.7713162
-104.2536 | -0.7751709
-104.628 | -0.7789535
-105.0317 | -0.7827537
-105.3944 | -0.7864771
-105.7865 | -0.7902211
-106.1795 | -0.7938851
-106.5374 | -0.7975691
-106.9457 | -0.8011753
-107.3326 | -0.8047989
-107.6821 | -0.8083449
-108.0619 | -0.8119118
-108.4654 | -0.815399
-108.8136 | -0.8189012
-109.1923 | -0.8223328
-109.5619 | -0.8257793
-109.9356 | -0.8291525
-110.3336 | -0.832542
-110.678 | -0.8358592
-111.0776 | -0.8391862
-111.4482 | -0.842442
-111.8148 | -0.845701
-112.183 | -0.8488978
-112.538 | -0.8520936
-112.9077 | -0.855224
-113.24 | -0.8583547
-113.6095 | -0.8614168
-114.0015 | -0.8644833
-114.3461 | -0.8674858
-114.6844 | -0.8704893
-115.0449 | -0.8734317
-115.4144 | -0.8763666
-115.7577 | -0.8792523
-116.1292 | -0.8821251
-116.4346 | -0.8849453
-116.822 | -0.8877481
-117.1427 | -0.8905025
-117.5071 | -0.8932354
-117.8148 | -0.8959273
-118.1716 | -0.8985972
-118.5027 | -0.9012243
-118.8242 | -0.9038294
-119.1508 | -0.9063871
-119.4616 | -0.9089209
-119.791 | -0.9114146
-120.1172 | -0.9138831
-120.4524 | -0.916317
-120.7701 | -0.9187221
-121.071 | -0.9210941
-121.3635 | -0.9234327
-121.6747 | -0.9257326
-121.9814 | -0.9280005
-122.2513 | -0.9302295
-122.5626 | -0.9324253
-122.8646 | -0.9345821
-123.1388 | -0.936715
-123.4146 | -0.9388072
-123.687 | -0.9408723
-123.9859 | -0.9429053
-124.2436 | -0.9449001
-124.4959 | -0.9468555
-124.7551 | -0.9487743
-124.9935 | -0.9506576
-125.2414 | -0.9525018
-125.4861 | -0.9543189
-125.7304 | -0.9560987
-125.9533 | -0.9578427
-126.2036 | -0.9595632
-126.4094 | -0.9612391
-126.6227 | -0.9628923
-126.847 | -0.9644935
-127.0582 | -0.9660797
-127.265 | -0.9676097
-127.4531 | -0.9691213
-127.6364 | -0.9705762
-127.8262 | -0.972018
-128.0199 | -0.9734006
-128.1588 | -0.9747693
-128.3334 | -0.9760743
-128.4893 | -0.9773712
-128.6465 | -0.9786055
-128.8004 | -0.9798282
-128.9206 | -0.9809908
-129.0951 | -0.9821488
-129.2033 | -0.9832435
-129.3551 | -0.9843296
-129.4702 | -0.985354
-129.5894 | -0.98637
-129.672 | -0.9873185
-129.7877 | -0.9882629
-129.8601 | -0.9891327
-129.9601 | -0.9900027
-130.0168 | -0.990798
-130.1037 | -0.9915912
-130.1598 | -0.9923157
-130.2029 | -0.9930418
-130.2709 | -0.993696
-130.3013 | -0.9943445
-130.3456 | -0.9949244
-130.3763 | -0.9954997
-130.3681 | -0.9960095
-130.3541 | -0.9965079
-130.3766 | -0.9969458
-130.3701 | -0.9973717
-130.329 | -0.9977366
-130.3028 | -0.9980861
-130.2624 | -0.9983816
-130.2117 | -0.9986522
-130.1469 | -0.9988758
-130.0607 | -0.9990725
-129.9951 | -0.9992248
-129.8647 | -0.9993533
-129.7255 | -0.9994227
-129.5575 | -0.9994711
-129.383 | -0.9994632
-129.149 | -0.9994353
-128.9202 | -0.999348
-128.6235 | -0.9992452
-128.2836 | -0.9990822
-127.9384 | -0.9988985
-127.509 | -0.9986569
-127.0943 | -0.9983983
-126.5965 | -0.9980821
-126.0927 | -0.9977471
-125.5418 | -0.9973573
-124.9534 | -0.9969499
-124.2904 | -0.9964855
-123.6274 | -0.996002
-122.9223 | -0.9954611
-122.1743 | -0.9949021
-121.398 | -0.9942866
-120.573 | -0.9936562
-119.7121 | -0.9929581
-118.8532 | -0.9922492
-117.9198 | -0.9914766
-116.9629 | -0.9906948
-115.9843 | -0.9898396
-114.9804 | -0.9889846
-113.9556 | -0.9880647
-112.9123 | -0.9871366
-111.8249 | -0.9861391
-110.7268 | -0.9851444
-109.6129 | -0.9840737
-108.4884 | -0.9830055
-107.3214 | -0.9818668
-106.1376 | -0.980719
-104.9193 | -0.9795003
-103.6807 | -0.9782821
-102.4155 | -0.976987
-101.1393 | -0.9756889
-99.91357 | -0.9743164
-98.63048 | -0.9729423
-97.32369 | -0.9714932
-96.02369 | -0.9700423
-94.67445 | -0.9685186
-93.30196 | -0.9669894
-91.92453 | -0.9653983
-90.57134 | -0.9637891
-89.21688 | -0.9621221
-87.88027 | -0.960449
-86.47424 | -0.9587057
-85.1083 | -0.9569617
-83.73327 | -0.9551479
-82.38209 | -0.9533334
-81.01549 | -0.9514456
-79.6316 | -0.9495519
-78.27898 | -0.9475852
-76.87975 | -0.9456106
-75.46565 | -0.9435879
-74.06641 | -0.9415404
-72.68275 | -0.9394458
-71.33895 | -0.9373332
-70.00119 | -0.9351714
-68.66637 | -0.9329898
-67.34538 | -0.9307555
-65.99339 | -0.92851
-64.66031 | -0.9262061
-63.32699 | -0.9238854
-62.03191 | -0.9215075
-60.69216 | -0.9191168
-59.33162 | -0.9166676
-58.03986 | -0.9142029
-56.75079 | -0.9116812
-55.46881 | -0.909147
-54.22146 | -0.906551
-52.95483 | -0.9039462
-51.72826 | -0.9012803
-50.49878 | -0.8986021
-49.25525 | -0.8958662
-48.06341 | -0.8931209
-46.87284 | -0.8903279
-45.6502 | -0.8875171
-44.47633 | -0.8846528
-43.3188 | -0.8817693
-42.1411 | -0.8788427
-40.9727 | -0.8758865
-39.82583 | -0.8728915
-38.68269 | -0.8698722
-37.57804 | -0.8668146
-36.47209 | -0.8637234
-35.37426 | -0.8605976
-34.31476 | -0.8574411
-33.2477 | -0.85425
-32.18103 | -0.8510325
-31.16093 | -0.8477744
-30.12448 | -0.8444897
-29.08758 | -0.8411647
-28.05657 | -0.837817
-27.05731 | -0.8344312
-26.06833 | -0.8310167
-25.06333 | -0.8275618
-24.09671 | -0.824083
-23.12879 | -0.8205717
-22.15351 | -0.8170253
-21.22904 | -0.8134469
-20.29488 | -0.8098388
-19.34969 | -0.8061955
-18.42517 | -0.8025248
-17.51348 | -0.7988111
-16.62846 | -0.7950752
-15.75514 | -0.7913022
-14.87306 | -0.7875018
-13.99888 | -0.7836736
-13.13084 | -0.7798177
-12.3004 | -0.7759322
-11.46795 | -0.77202
-10.63514 | -0.7680761
-9.794678 | -0.7640979
-8.958407 | -0.7600805
-8.141655 | -0.7560415
-7.34908 | -0.7519743
-6.576783 | -0.7478922
-5.764665 | -0.7437682
-4.981579 | -0.7396307
-4.202686 | -0.7354467
-3.425019 | -0.7312518
-2.680406 | -0.7270071
-1.910562 | -0.7227465
-1.151065 | -0.7184406
-0.3865652 | -0.7141249
0.3605981 | -0.7097607
1.073065 | -0.7053919
1.802426 | -0.7009733
2.520337 | -0.6965524
3.252003 | -0.6920792
3.939483 | -0.6876106
4.650896 | -0.6830821
5.332614 | -0.6785627
6.036621 | -0.6739817
6.724445 | -0.6694124
7.401701 | -0.6647791
8.067922 | -0.6601585
8.726419 | -0.6554724
9.399334 | -0.6507983
10.03932 | -0.6460593
10.69747 | -0.6413331
11.35271 | -0.6365459
11.99402 | -0.6317652
12.65102 | -0.6269303
13.25444 | -0.6221029
13.89124 | -0.6172111
14.50886 | -0.6123375
15.12455 | -0.607401
15.75833 | -0.6024807
16.36592 | -0.5974954
16.97714 | -0.5925347
17.56021 | -0.5874989
18.15263 | -0.5824915
18.77135 | -0.5774111
19.36391 | -0.5723582
19.94203 | -0.5672339
20.52516 | -0.5621368
21.09177 | -0.5569696
21.68465 | -0.5518307
22.2484 | -0.5466167
22.83577 | -0.5414324
23.38419 | -0.5361776
23.95574 | -0.5309439
24.537 | -0.5256446
25.08751 | -0.520366
25.62865 | -0.5150284
26.20571 | -0.5097073
26.70669 | -0.5043291
27.25227 | -0.4989718
27.79817 | -0.4935582
28.33233 | -0.4881622
28.85861 | -0.4827104
29.3834 | -0.4772798
29.89482 | -0.471788
30.38199 | -0.4663253
30.90494 | -0.4607992
31.39567 | -0.4553059
31.89334 | -0.4497516
32.4041 | -0.4442229
32.90596 | -0.4386312
33.39441 | -0.4330703
33.86924 | -0.4274448
34.3586 | -0.421852
34.8315 | -0.4161944
35.32243 | -0.4105725
35.7855 | -0.404886
36.24403 | -0.399229
36.69935 | -0.3935139
37.18753 | -0.3878325
37.66094 | -0.382085
38.09881 | -0.3763807
38.53358 | -0.3706092
38.98954 | -0.3648767
39.44939 | -0.3590779
39.89758 | -0.3533135
40.33027 | -0.347485
40.78257 | -0.3416875
41.20329 | -0.3358312
41.63522 | -0.3300049
42.07193 | -0.3241192
42.4685 | -0.3182656
42.90788 | -0.3123604
43.32522 | -0.306485
43.7433 | -0.3005569
44.12726 | -0.294667
44.541 | -0.2887259
44.93835 | -0.2828119
45.31807 | -0.2768466
45.68713 | -0.2709156
46.10503 | -0.2649319
46.50805 | -0.2589809
46.87679 | -0.2529817
47.27272 | -0.2470067
47.62339 | -0.2409922
48.00667 | -0.2350056
48.36163 | -0.2289762
48.72017 | -0.2229769
49.08295 | -0.2169287
49.4205 | -0.2109158
49.78982 | -0.2048572
50.13774 | -0.198819
50.49059 | -0.1927486
50.83376 | -0.1866771
51.14203 | -0.1805952
51.49311 | -0.1745207
51.83331 | -0.1684281
52.1624 | -0.1623387
52.48727 | -0.1562236
52.81472 | -0.1501275
53.12701 | -0.1440042
53.44188 | -0.1378958
53.75123 | -0.1317635
54.05352 | -0.1256506
54.388 | -0.1195104
54.6767 | -0.1133894
54.98274 | -0.1072452
55.29349 | -0.1011154
55.56773 | -0.09495918
55.89174 | -0.08882423
56.18035 | -0.08267104
56.46327 | -0.07652893
56.77016 | -0.07036793
57.06787 | -0.06421987
57.33879 | -0.05806375
57.63125 | -0.05191457
57.91934 | -0.04575844
58.1811 | -0.03959773
58.47792 | -0.03343696
58.75041 | -0.02728334
59.03635 | -0.02112809
59.32961 | -0.01497218
59.58175 | -0.008810976
59.8619 | -0.002651541