## Sheet1
115.2054 | 0.0001589561
115.6057 | 0.0041477317
115.9763 | 0.0081352461
116.3587 | 0.0121234384
116.7132 | 0.0161097747
117.098 | 0.0200962516
117.4356 | 0.0240805362
117.7987 | 0.0280645206
118.1672 | 0.0320463035
118.5132 | 0.0360276774
118.8788 | 0.0400066447
119.2633 | 0.0439849976
119.6211 | 0.0479605453
119.993 | 0.0519348971
120.3686 | 0.0559064565
120.7384 | 0.0598765181
121.0944 | 0.0638437092
121.458 | 0.067808962
121.8033 | 0.0717711944
122.1653 | 0.0757309535
122.5486 | 0.0796874769
122.9259 | 0.0836413409
123.2924 | 0.0875917143
123.6462 | 0.091538878
124.0146 | 0.0954823679
124.3611 | 0.0994221795
124.7503 | 0.103358086
125.1181 | 0.1072899493
125.474 | 0.1112176436
125.8217 | 0.1151407025
126.1772 | 0.1190595606
126.5473 | 0.1229736551
126.9143 | 0.1268833548
127.2636 | 0.1307879731
127.6159 | 0.1346879714
127.9707 | 0.138582538
128.3408 | 0.1424721658
128.692 | 0.1463564122
129.0346 | 0.1502354375
129.3884 | 0.1541084224
129.7474 | 0.1579761692
130.0936 | 0.161837745
130.4357 | 0.1656938556
130.7838 | 0.1695437248
131.1132 | 0.1733879606
131.4706 | 0.1772255282
131.804 | 0.1810571196
132.1542 | 0.1848812468
132.4758 | 0.1886990238
132.824 | 0.1925090731
133.1625 | 0.1963127745
133.5147 | 0.2001083961
133.849 | 0.2038970066
134.1813 | 0.2076770133
134.5274 | 0.2114496024
134.8409 | 0.2152133938
135.1537 | 0.2189694222
135.4955 | 0.2227164824
135.8101 | 0.2264555846
136.1182 | 0.2301855562
136.4304 | 0.2339072906
136.7096 | 0.2376194509
137.0193 | 0.2413231439
137.3204 | 0.2450173449
137.6243 | 0.2487029545
137.9489 | 0.2523785025
138.2253 | 0.256045277
138.5255 | 0.2597017635
138.8328 | 0.2633492773
139.131 | 0.2669863187
139.4135 | 0.2706141892
139.6961 | 0.2742310521
139.9799 | 0.2778386044
140.2694 | 0.2814347077
140.5409 | 0.285021289
140.8259 | 0.2885962199
141.0872 | 0.2921612434
141.3346 | 0.2957140177
141.5937 | 0.2992566062
141.8554 | 0.3027869007
142.096 | 0.3063067023
142.3592 | 0.3098139727
142.5967 | 0.3133104068
142.8453 | 0.3167940056
143.0731 | 0.3202665326
143.3123 | 0.323726127
143.5142 | 0.327174637
143.7488 | 0.3306103417
143.9777 | 0.3340347023
144.2116 | 0.3374455818
144.411 | 0.3408446464
144.6243 | 0.3442300716
144.8338 | 0.3476032874
145.0312 | 0.3509628054
145.2171 | 0.3543100824
145.4238 | 0.3576435866
145.6109 | 0.3609645617
145.7987 | 0.3642712931
145.9545 | 0.36756478
146.1356 | 0.370843533
146.3085 | 0.3741085414
146.4976 | 0.3773585805
146.6405 | 0.3805946154
146.8217 | 0.3838157373
146.96 | 0.387023379
147.1117 | 0.3902162578
147.2525 | 0.3933956777
147.3756 | 0.3965598374
147.5033 | 0.3997097806
147.6149 | 0.4028439623
147.7707 | 0.405963528
147.8692 | 0.4090671508
147.9675 | 0.412156047
148.0771 | 0.4152287545
148.1777 | 0.4182863923
148.2535 | 0.4213275116
148.3271 | 0.4243533238
148.4045 | 0.4273624142
148.4779 | 0.4303563274
148.5616 | 0.4333334156
148.6316 | 0.4362952062
148.7069 | 0.4392398921
148.7297 | 0.4421689604
148.7935 | 0.4450808392
148.8382 | 0.4479768046
148.8825 | 0.4508550071
148.8873 | 0.453717098
148.9233 | 0.456561184
148.9291 | 0.4593887164
148.9379 | 0.4621977717
148.9514 | 0.4649904165
148.9516 | 0.4677646385
148.95 | 0.4705227145
148.9463 | 0.4732621473
148.9356 | 0.4759848438
148.8999 | 0.4786883402
148.8776 | 0.4813746722
148.8328 | 0.4840414435
148.7728 | 0.486690807
148.740372 | 0.4893205855
148.6841 | 0.4919327519
148.6065 | 0.4945252225
148.5285 | 0.4970999777
148.4654 | 0.4996544844
148.3706 | 0.5021908005
148.2648 | 0.5047068149
148.1701 | 0.5072044051
148.0747 | 0.5096817174
147.967 | 0.5121405493
147.8481 | 0.514578728
147.7153 | 0.5169981493
147.6015 | 0.5193968651
147.4559 | 0.5217771022
147.2994 | 0.5241369531
147.1684 | 0.5264783713
147.0338 | 0.5287991981
146.8651 | 0.5311017262
146.6969 | 0.5333836938
146.534 | 0.5356472399
146.3484 | 0.5378902596
146.1963 | 0.5401148321
146.0048 | 0.542318728
145.8147 | 0.5445038278
145.6229 | 0.5466677322
145.4229 | 0.5488124608
145.1888 | 0.5509358717
144.9545 | 0.5530399374
144.7307 | 0.5551224092
144.4852 | 0.5571851101
144.2523 | 0.5592258697
144.0051 | 0.5612465425
143.7339 | 0.5632452958
143.4791 | 0.5652237031
143.2156 | 0.5671801995
142.9402 | 0.5691162676
142.6717 | 0.5710302098
142.3657 | 0.572923437
142.0653 | 0.5747945072
141.7657 | 0.5766444219
141.4392 | 0.5784718906
141.119 | 0.5802780697
140.7822 | 0.5820617406
140.4327 | 0.5838241459
140.0718 | 0.5855637972
139.7093 | 0.5872820404
139.3349 | 0.5889773979
138.9317 | 0.5906511295
138.5499 | 0.5923016389
138.1437 | 0.5939306831
137.7609 | 0.5955364969
137.348 | 0.5971206528
136.9385 | 0.5986812304
136.5077 | 0.6002200807
136.0778 | 0.6017352243
135.6208 | 0.603228683
135.1804 | 0.6046983552
134.7644 | 0.6061463339
134.289 | 0.6075704585
133.8189 | 0.6089725652
133.3188 | 0.6103508024
132.8296 | 0.6117069472
132.3223 | 0.6130391322
131.8204 | 0.6143490244
131.3347 | 0.6156352206
130.8198 | 0.61689887
130.296 | 0.6181386686
129.7642 | 0.6193558803
129.2285 | 0.6205490548
128.6584 | 0.6217197094
128.0993 | 0.6228661356
127.5365 | 0.6239900327
126.9814 | 0.6250895497
126.3884 | 0.6261664805
125.7895 | 0.6272190282
125.1908 | 0.6282487883
124.581 | 0.6292540484
123.9547 | 0.6302363711
123.3486 | 0.631194327
122.7164 | 0.6321292543
122.0749 | 0.6330397679
121.4461 | 0.6339271423
120.8007 | 0.6347902216
120.1424 | 0.6356299202
119.4731 | 0.6364453963
118.8031 | 0.6372374494
118.1412 | 0.6380049205
117.455 | 0.6387489721
116.7645 | 0.6394683981
116.0631 | 0.6401643497
115.3726 | 0.6408355173
114.6254 | 0.6414832938
113.8828 | 0.6421062716
113.1188 | 0.6427058845
112.3455 | 0.6432806656
111.5844 | 0.6438318495
110.8189 | 0.64435811
110.0456 | 0.6448608318
109.287 | 0.6453387291
108.5025 | 0.6457928719
107.7266 | 0.6462218399
106.9194 | 0.6466269332
106.0918 | 0.6470065898
105.2769 | 0.6473621433
104.4412 | 0.6476924306
103.6153 | 0.6479989717
102.7805 | 0.6482801666
101.9414 | 0.648537549
101.0662 | 0.6487695338
100.183 | 0.6489780215
99.31286 | 0.6491611124
98.44467 | 0.6493208556
97.54396 | 0.6494552988
96.63648 | 0.6495661649
95.72199 | 0.6496517961
94.81691 | 0.649714016
93.90289 | 0.6497511927
92.99806 | 0.6497650386
92.0781 | 0.6497537493
91.15875 | 0.649718811
90.23887 | 0.6496588446
89.28419 | 0.6495753851
88.31835 | 0.6494666673
87.34567 | 0.6493343806
86.37128 | 0.6491768119
85.38536 | 0.648995663
84.40797 | 0.6487890236
83.3977 | 0.648558773
82.39013 | 0.6483031766
81.40792 | 0.6480238117
80.40241 | 0.6477192866
79.37559 | 0.6473915692
78.34636 | 0.6470384696
77.32205 | 0.6466622223
76.29422 | 0.6462604156
75.25411 | 0.6458353113
74.19829 | 0.6453850716
73.16117 | 0.6449123473
72.11834 | 0.6444143731
71.05709 | 0.6438935124
69.9726 | 0.6433473568
68.89647 | 0.6427785996
67.7904 | 0.6421839713
66.69546 | 0.6415656992
65.59444 | 0.6409218257
64.48602 | 0.6402547792
63.37797 | 0.6395626622
62.2719 | 0.6388476397
61.14981 | 0.6381075304
60.0371 | 0.6373443537
58.90028 | 0.636556285
57.77685 | 0.6357454029
56.62498 | 0.6349099419
55.47573 | 0.634051724
54.3318 | 0.6331685046
53.18883 | 0.6322626574
52.0318 | 0.631331964
50.86968 | 0.6303788874
49.69839 | 0.6294008754
48.53553 | 0.6284002873
47.36298 | 0.6273746372
46.18431 | 0.6263263931
45.01848 | 0.6252531704
43.83324 | 0.6241570838
42.63987 | 0.6230358257
41.46068 | 0.6218916474
40.24682 | 0.620722568
39.04476 | 0.6195307632
37.85127 | 0.6183141473
36.6342 | 0.6170747427
35.43799 | 0.6158108795
34.23131 | 0.6145244685
33.04335 | 0.6132139067
31.83336 | 0.6118809753
30.62703 | 0.6105242305
29.42398 | 0.609145396
28.22073 | 0.607743016
27.02261 | 0.6063187169
25.82008 | 0.6048707522
24.61674 | 0.6034010114
23.42845 | 0.6019079651
22.23112 | 0.6003930927
21.04913 | 0.5988551661
19.84503 | 0.5972955877
18.65321 | 0.5957128167
17.45056 | 0.5941085409
16.25739 | 0.5924814697
15.0731 | 0.5908327948
13.89092 | 0.5891613323
12.70744 | 0.5874683878
11.51533 | 0.5857526162
10.33908 | 0.5840154807
9.159132 | 0.5822558387
7.99078 | 0.580475061
6.823287 | 0.5786718313
5.652827 | 0.5768475544
4.507132 | 0.5750009716
3.343955 | 0.5731334405
2.196691 | 0.5712437533
1.049059 | 0.5693331848
-0.1226759 | 0.5674007677
-1.252236 | 0.5654476803
-2.380251 | 0.5634726881
-3.510277 | 0.5614769778
-4.654868 | 0.5594590224
-5.775846 | 0.5574203598
-6.874976 | 0.5553594537
-7.994655 | 0.5532781162
-9.106437 | 0.5511747555
-10.23401 | 0.5490513448
-11.33258 | 0.5469060502
-12.40807 | 0.5447408988
-13.51169 | 0.54255402
-14.58289 | 0.5403475502
-15.64877 | 0.538119527
-16.73189 | 0.5358726045
-17.79649 | 0.5336043525
-18.85546 | 0.5313176373
-19.90307 | 0.5290096939
-20.96034 | 0.5266832082
-22.00563 | 0.5243352543
-23.03946 | 0.5219686275
-24.05166 | 0.5195809015
-25.07809 | 0.517174494
-26.08635 | 0.514747241
-27.08909 | 0.5123016242
-28.08396 | 0.5098354748
-29.07878 | 0.5073511021
-30.07367 | 0.5048464851
-31.04534 | 0.5023240316
-32.01569 | 0.4997816799
-32.96947 | 0.4972217455
-33.92834 | 0.4946422593
-34.88657 | 0.492045236
-35.82691 | 0.4894289478
-36.76166 | 0.4867953034
-37.67644 | 0.4841423929
-38.60846 | 0.4814725883
-39.51658 | 0.4787834273
-40.42148 | 0.4760773371
-41.32955 | 0.4733518975
-42.2267 | 0.4706100992
-43.12266 | 0.4678493387
-43.99161 | 0.4650726051
-44.87293 | 0.462277104
-45.72666 | 0.4594657953
-46.59731 | 0.4566353476
-47.439 | 0.4537891219
-48.29211 | 0.4509242316
-49.14216 | 0.4480438583
-49.98174 | 0.4451449956
-50.80051 | 0.4422311251
-51.60826 | 0.4392991496
-52.43789 | 0.436352256
-53.24606 | 0.4333872964
-54.03858 | 0.4304077309
-54.8367 | 0.4274101564
-55.61964 | 0.4243984215
-56.43789 | 0.4213690308
-57.20825 | 0.41832555
-57.95237 | 0.4152647067
-58.71483 | 0.4121898384
-59.47563 | 0.4090976702
-60.21289 | 0.4059917881
-60.93999 | 0.4028690343
-61.67906 | 0.3997325781
-62.4215 | 0.3965791719
-63.14441 | 0.3934121421
-63.844 | 0.3902287513
-64.54355 | 0.3870326048
-65.25748 | 0.3838207933
-65.9673 | 0.3805963891
-66.64745 | 0.3773561143
-67.33672 | 0.3741027793
-68.02405 | 0.3708332197
-68.70359 | 0.3675506039
-69.37003 | 0.3642520531
-70.04552 | 0.3609410059
-70.72015 | 0.3576148716
-71.37389 | 0.3542770183
-72.01182 | 0.3509244477
-72.65629 | 0.3475603709
-73.2771 | 0.3441815646
-73.91142 | 0.3407914969
-74.53995 | 0.3373870191
-75.14733 | 0.3339711495
-75.74084 | 0.3305409584
-76.35336 | 0.3271000122
-76.9627 | 0.3236459176
-77.55376 | 0.3201818598
-78.14346 | 0.3167048286
-78.71437 | 0.3132175167
-79.279 | 0.3097171125
-79.86068 | 0.3062064109
-80.44757 | 0.3026826007
-81.00912 | 0.2991485324
-81.56772 | 0.2956016834
-82.11416 | 0.2920447346
-82.6566 | 0.2884753742
-83.21839 | 0.2848962876
-83.76693 | 0.2813049612
-84.29986 | 0.277704194
-84.82877 | 0.274091512
-85.38119 | 0.2704697461
-85.90995 | 0.2668365985
-86.44837 | 0.2631945106
-86.93936752 | 0.2595412395
-87.4579 | 0.2558794134
-87.96665 | 0.252206542
-88.46925 | 0.2485257662
-88.96258 | 0.2448343548
-89.46476 | 0.2411354739
-89.93915 | 0.2374261072
-90.4428 | 0.2337093218
-90.92237 | 0.2299825301
-91.39349 | 0.2262487016
-91.88007 | 0.222505134
-92.34562 | 0.218754671
-92.80996 | 0.2149946965
-93.26761 | 0.2112278926
-93.71403 | 0.207451779
-94.17332 | 0.203669325
-94.62011 | 0.1998778151
-95.08446 | 0.196080252
-95.53546 | 0.1922741778
-95.97911 | 0.1884624457
-96.4066 | 0.1846421436
-96.84473 | 0.1808163676
-97.28593 | 0.1769825703
-97.73357 | 0.1731436306
-98.17879 | 0.1692972258
-98.60829 | 0.1654457736
-99.03858 | 0.1615870252
-99.46438 | 0.1577233776
-99.89829 | 0.1538529875
-100.3177 | 0.1499780013
-100.7416 | 0.1460963811
-101.1493 | 0.1422106067
-101.5531 | 0.138318432
-101.9845 | 0.1344220617
-102.3863 | 0.1305191151
-102.8025 | 0.1266123461
-103.1978 | 0.1226995296
-103.5982 | 0.1187831884
-104.0069 | 0.1148609896
-104.4034 | 0.1109353596
-104.8083 | 0.1070039289
-105.193 | 0.1030697043
-105.5863 | 0.0991300633
-105.9803 | 0.0951880369
-106.3784 | 0.0912410881
-106.7728 | 0.0872921341
-107.1804 | 0.0833383706
-107.5619 | 0.0793830711
-107.946 | 0.0754235841
-108.3211 | 0.0714628908
-108.7 | 0.0674983456
-109.08 | 0.0635328971
-109.4661 | 0.0595638382
-109.8258 | 0.0555942264
-110.2129 | 0.0516211912
-110.5976 | 0.0476474977
-110.9917 | 0.0436704843
-111.3563 | 0.039692984
-111.7421 | 0.035712527
-112.1392 | 0.0317317226
-112.5323 | 0.0277481338
-112.9014 | 0.0237645252
-113.3146 | 0.0197784468
-113.6853 | 0.0157924749
-114.0613 | 0.01180461
-114.4459 | 0.007817405
-114.8261 | 0.003828682
-115.2054 | -0.0001589561
-115.6057 | -0.0041477317
-115.9763 | -0.0081352461
-116.3587 | -0.0121234384
-116.7132 | -0.0161097747
-117.098 | -0.0200962516
-117.4356 | -0.0240805362
-117.7987 | -0.0280645206
-118.1672 | -0.0320463035
-118.5132 | -0.0360276774
-118.8788 | -0.0400066447
-119.2633 | -0.0439849976
-119.6211 | -0.0479605453
-119.993 | -0.0519348971
-120.3686 | -0.0559064565
-120.7384 | -0.0598765181
-121.0944 | -0.0638437092
-121.458 | -0.067808962
-121.8033 | -0.0717711944
-122.1653 | -0.0757309535
-122.5486 | -0.0796874769
-122.9259 | -0.0836413409
-123.2924 | -0.0875917143
-123.6462 | -0.091538878
-124.0146 | -0.0954823679
-124.3611 | -0.0994221795
-124.7503 | -0.103358086
-125.1181 | -0.1072899493
-125.474 | -0.1112176436
-125.8217 | -0.1151407025
-126.1772 | -0.1190595606
-126.5473 | -0.1229736551
-126.9143 | -0.1268833548
-127.2636 | -0.1307879731
-127.6159 | -0.1346879714
-127.9707 | -0.138582538
-128.3408 | -0.1424721658
-128.692 | -0.1463564122
-129.0346 | -0.1502354375
-129.3884 | -0.1541084224
-129.7474 | -0.1579761692
-130.0936 | -0.161837745
-130.4357 | -0.1656938556
-130.7838 | -0.1695437248
-131.1132 | -0.1733879606
-131.4706 | -0.1772255282
-131.804 | -0.1810571196
-132.1542 | -0.1848812468
-132.4758 | -0.1886990238
-132.824 | -0.1925090731
-133.1625 | -0.1963127745
-133.5147 | -0.2001083961
-133.849 | -0.2038970066
-134.1813 | -0.2076770133
-134.5274 | -0.2114496024
-134.8409 | -0.2152133938
-135.1537 | -0.2189694222
-135.4955 | -0.2227164824
-135.8101 | -0.2264555846
-136.1182 | -0.2301855562
-136.4304 | -0.2339072906
-136.7096 | -0.2376194509
-137.0193 | -0.2413231439
-137.3204 | -0.2450173449
-137.6243 | -0.2487029545
-137.9489 | -0.2523785025
-138.2253 | -0.256045277
-138.5255 | -0.2597017635
-138.8328 | -0.2633492773
-139.131 | -0.2669863187
-139.4135 | -0.2706141892
-139.6961 | -0.2742310521
-139.9799 | -0.2778386044
-140.2694 | -0.2814347077
-140.5409 | -0.285021289
-140.8259 | -0.2885962199
-141.0872 | -0.2921612434
-141.3346 | -0.2957140177
-141.5937 | -0.2992566062
-141.8554 | -0.3027869007
-142.096 | -0.3063067023
-142.3592 | -0.3098139727
-142.5967 | -0.3133104068
-142.8453 | -0.3167940056
-143.0731 | -0.3202665326
-143.3123 | -0.323726127
-143.5142 | -0.327174637
-143.7488 | -0.3306103417
-143.9777 | -0.3340347023
-144.2116 | -0.3374455818
-144.411 | -0.3408446464
-144.6243 | -0.3442300716
-144.8338 | -0.3476032874
-145.0312 | -0.3509628054
-145.2171 | -0.3543100824
-145.4238 | -0.3576435866
-145.6109 | -0.3609645617
-145.7987 | -0.3642712931
-145.9545 | -0.36756478
-146.1356 | -0.370843533
-146.3085 | -0.3741085414
-146.4976 | -0.3773585805
-146.6405 | -0.3805946154
-146.8217 | -0.3838157373
-146.96 | -0.387023379
-147.1117 | -0.3902162578
-147.2525 | -0.3933956777
-147.3756 | -0.3965598374
-147.5033 | -0.3997097806
-147.6149 | -0.4028439623
-147.7707 | -0.405963528
-147.8692 | -0.4090671508
-147.9675 | -0.412156047
-148.0771 | -0.4152287545
-148.1777 | -0.4182863923
-148.2535 | -0.4213275116
-148.3271 | -0.4243533238
-148.4045 | -0.4273624142
-148.4779 | -0.4303563274
-148.5616 | -0.4333334156
-148.6316 | -0.4362952062
-148.7069 | -0.4392398921
-148.7297 | -0.4421689604
-148.7935 | -0.4450808392
-148.8382 | -0.4479768046
-148.8825 | -0.4508550071
-148.8873 | -0.453717098
-148.9233 | -0.456561184
-148.9291 | -0.4593887164
-148.9379 | -0.4621977717
-148.9514 | -0.4649904165
-148.9516 | -0.4677646385
-148.95 | -0.4705227145
-148.9463 | -0.4732621473
-148.9356 | -0.4759848438
-148.8999 | -0.4786883402
-148.8776 | -0.4813746722
-148.8328 | -0.4840414435
-148.7728 | -0.486690807
-148.740372 | -0.4893205855
-148.6841 | -0.4919327519
-148.6065 | -0.4945252225
-148.5285 | -0.4970999777
-148.4654 | -0.4996544844
-148.3706 | -0.5021908005
-148.2648 | -0.5047068149
-148.1701 | -0.5072044051
-148.0747 | -0.5096817174
-147.967 | -0.5121405493
-147.8481 | -0.514578728
-147.7153 | -0.5169981493
-147.6015 | -0.5193968651
-147.4559 | -0.5217771022
-147.2994 | -0.5241369531
-147.1684 | -0.5264783713
-147.0338 | -0.5287991981
-146.8651 | -0.5311017262
-146.6969 | -0.5333836938
-146.534 | -0.5356472399
-146.3484 | -0.5378902596
-146.1963 | -0.5401148321
-146.0048 | -0.542318728
-145.8147 | -0.5445038278
-145.6229 | -0.5466677322
-145.4229 | -0.5488124608
-145.1888 | -0.5509358717
-144.9545 | -0.5530399374
-144.7307 | -0.5551224092
-144.4852 | -0.5571851101
-144.2523 | -0.5592258697
-144.0051 | -0.5612465425
-143.7339 | -0.5632452958
-143.4791 | -0.5652237031
-143.2156 | -0.5671801995
-142.9402 | -0.5691162676
-142.6717 | -0.5710302098
-142.3657 | -0.572923437
-142.0653 | -0.5747945072
-141.7657 | -0.5766444219
-141.4392 | -0.5784718906
-141.119 | -0.5802780697
-140.7822 | -0.5820617406
-140.4327 | -0.5838241459
-140.0718 | -0.5855637972
-139.7093 | -0.5872820404
-139.3349 | -0.5889773979
-138.9317 | -0.5906511295
-138.5499 | -0.5923016389
-138.1437 | -0.5939306831
-137.7609 | -0.5955364969
-137.348 | -0.5971206528
-136.9385 | -0.5986812304
-136.5077 | -0.6002200807
-136.0778 | -0.6017352243
-135.6208 | -0.603228683
-135.1804 | -0.6046983552
-134.7644 | -0.6061463339
-134.289 | -0.6075704585
-133.8189 | -0.6089725652
-133.3188 | -0.6103508024
-132.8296 | -0.6117069472
-132.3223 | -0.6130391322
-131.8204 | -0.6143490244
-131.3347 | -0.6156352206
-130.8198 | -0.61689887
-130.296 | -0.6181386686
-129.7642 | -0.6193558803
-129.2285 | -0.6205490548
-128.6584 | -0.6217197094
-128.0993 | -0.6228661356
-127.5365 | -0.6239900327
-126.9814 | -0.6250895497
-126.3884 | -0.6261664805
-125.7895 | -0.6272190282
-125.1908 | -0.6282487883
-124.581 | -0.6292540484
-123.9547 | -0.6302363711
-123.3486 | -0.631194327
-122.7164 | -0.6321292543
-122.0749 | -0.6330397679
-121.4461 | -0.6339271423
-120.8007 | -0.6347902216
-120.1424 | -0.6356299202
-119.4731 | -0.6364453963
-118.8031 | -0.6372374494
-118.1412 | -0.6380049205
-117.455 | -0.6387489721
-116.7645 | -0.6394683981
-116.0631 | -0.6401643497
-115.3726 | -0.6408355173
-114.6254 | -0.6414832938
-113.8828 | -0.6421062716
-113.1188 | -0.6427058845
-112.3455 | -0.6432806656
-111.5844 | -0.6438318495
-110.8189 | -0.64435811
-110.0456 | -0.6448608318
-109.287 | -0.6453387291
-108.5025 | -0.6457928719
-107.7266 | -0.6462218399
-106.9194 | -0.6466269332
-106.0918 | -0.6470065898
-105.2769 | -0.6473621433
-104.4412 | -0.6476924306
-103.6153 | -0.6479989717
-102.7805 | -0.6482801666
-101.9414 | -0.648537549
-101.0662 | -0.6487695338
-100.183 | -0.6489780215
-99.31286 | -0.6491611124
-98.44467 | -0.6493208556
-97.54396 | -0.6494552988
-96.63648 | -0.6495661649
-95.72199 | -0.6496517961
-94.81691 | -0.649714016
-93.90289 | -0.6497511927
-92.99806 | -0.6497650386
-92.0781 | -0.6497537493
-91.15875 | -0.649718811
-90.23887 | -0.6496588446
-89.28419 | -0.6495753851
-88.31835 | -0.6494666673
-87.34567 | -0.6493343806
-86.37128 | -0.6491768119
-85.38536 | -0.648995663
-84.40797 | -0.6487890236
-83.3977 | -0.648558773
-82.39013 | -0.6483031766
-81.40792 | -0.6480238117
-80.40241 | -0.6477192866
-79.37559 | -0.6473915692
-78.34636 | -0.6470384696
-77.32205 | -0.6466622223
-76.29422 | -0.6462604156
-75.25411 | -0.6458353113
-74.19829 | -0.6453850716
-73.16117 | -0.6449123473
-72.11834 | -0.6444143731
-71.05709 | -0.6438935124
-69.9726 | -0.6433473568
-68.89647 | -0.6427785996
-67.7904 | -0.6421839713
-66.69546 | -0.6415656992
-65.59444 | -0.6409218257
-64.48602 | -0.6402547792
-63.37797 | -0.6395626622
-62.2719 | -0.6388476397
-61.14981 | -0.6381075304
-60.0371 | -0.6373443537
-58.90028 | -0.636556285
-57.77685 | -0.6357454029
-56.62498 | -0.6349099419
-55.47573 | -0.634051724
-54.3318 | -0.6331685046
-53.18883 | -0.6322626574
-52.0318 | -0.631331964
-50.86968 | -0.6303788874
-49.69839 | -0.6294008754
-48.53553 | -0.6284002873
-47.36298 | -0.6273746372
-46.18431 | -0.6263263931
-45.01848 | -0.6252531704
-43.83324 | -0.6241570838
-42.63987 | -0.6230358257
-41.46068 | -0.6218916474
-40.24682 | -0.620722568
-39.04476 | -0.6195307632
-37.85127 | -0.6183141473
-36.6342 | -0.6170747427
-35.43799 | -0.6158108795
-34.23131 | -0.6145244685
-33.04335 | -0.6132139067
-31.83336 | -0.6118809753
-30.62703 | -0.6105242305
-29.42398 | -0.609145396
-28.22073 | -0.607743016
-27.02261 | -0.6063187169
-25.82008 | -0.6048707522
-24.61674 | -0.6034010114
-23.42845 | -0.6019079651
-22.23112 | -0.6003930927
-21.04913 | -0.5988551661
-19.84503 | -0.5972955877
-18.65321 | -0.5957128167
-17.45056 | -0.5941085409
-16.25739 | -0.5924814697
-15.0731 | -0.5908327948
-13.89092 | -0.5891613323
-12.70744 | -0.5874683878
-11.51533 | -0.5857526162
-10.33908 | -0.5840154807
-9.159132 | -0.5822558387
-7.99078 | -0.580475061
-6.823287 | -0.5786718313
-5.652827 | -0.5768475544
-4.507132 | -0.5750009716
-3.343955 | -0.5731334405
-2.196691 | -0.5712437533
-1.049059 | -0.5693331848
0.1226759 | -0.5674007677
1.252236 | -0.5654476803
2.380251 | -0.5634726881
3.510277 | -0.5614769778
4.654868 | -0.5594590224
5.775846 | -0.5574203598
6.874976 | -0.5553594537
7.994655 | -0.5532781162
9.106437 | -0.5511747555
10.23401 | -0.5490513448
11.33258 | -0.5469060502
12.40807 | -0.5447408988
13.51169 | -0.54255402
14.58289 | -0.5403475502
15.64877 | -0.538119527
16.73189 | -0.5358726045
17.79649 | -0.5336043525
18.85546 | -0.5313176373
19.90307 | -0.5290096939
20.96034 | -0.5266832082
22.00563 | -0.5243352543
23.03946 | -0.5219686275
24.05166 | -0.5195809015
25.07809 | -0.517174494
26.08635 | -0.514747241
27.08909 | -0.5123016242
28.08396 | -0.5098354748
29.07878 | -0.5073511021
30.07367 | -0.5048464851
31.04534 | -0.5023240316
32.01569 | -0.4997816799
32.96947 | -0.4972217455
33.92834 | -0.4946422593
34.88657 | -0.492045236
35.82691 | -0.4894289478
36.76166 | -0.4867953034
37.67644 | -0.4841423929
38.60846 | -0.4814725883
39.51658 | -0.4787834273
40.42148 | -0.4760773371
41.32955 | -0.4733518975
42.2267 | -0.4706100992
43.12266 | -0.4678493387
43.99161 | -0.4650726051
44.87293 | -0.462277104
45.72666 | -0.4594657953
46.59731 | -0.4566353476
47.439 | -0.4537891219
48.29211 | -0.4509242316
49.14216 | -0.4480438583
49.98174 | -0.4451449956
50.80051 | -0.4422311251
51.60826 | -0.4392991496
52.43789 | -0.436352256
53.24606 | -0.4333872964
54.03858 | -0.4304077309
54.8367 | -0.4274101564
55.61964 | -0.4243984215
56.43789 | -0.4213690308
57.20825 | -0.41832555
57.95237 | -0.4152647067
58.71483 | -0.4121898384
59.47563 | -0.4090976702
60.21289 | -0.4059917881
60.93999 | -0.4028690343
61.67906 | -0.3997325781
62.4215 | -0.3965791719
63.14441 | -0.3934121421
63.844 | -0.3902287513
64.54355 | -0.3870326048
65.25748 | -0.3838207933
65.9673 | -0.3805963891
66.64745 | -0.3773561143
67.33672 | -0.3741027793
68.02405 | -0.3708332197
68.70359 | -0.3675506039
69.37003 | -0.3642520531
70.04552 | -0.3609410059
70.72015 | -0.3576148716
71.37389 | -0.3542770183
72.01182 | -0.3509244477
72.65629 | -0.3475603709
73.2771 | -0.3441815646
73.91142 | -0.3407914969
74.53995 | -0.3373870191
75.14733 | -0.3339711495
75.74084 | -0.3305409584
76.35336 | -0.3271000122
76.9627 | -0.3236459176
77.55376 | -0.3201818598
78.14346 | -0.3167048286
78.71437 | -0.3132175167
79.279 | -0.3097171125
79.86068 | -0.3062064109
80.44757 | -0.3026826007
81.00912 | -0.2991485324
81.56772 | -0.2956016834
82.11416 | -0.2920447346
82.6566 | -0.2884753742
83.21839 | -0.2848962876
83.76693 | -0.2813049612
84.29986 | -0.277704194
84.82877 | -0.274091512
85.38119 | -0.2704697461
85.90995 | -0.2668365985
86.44837 | -0.2631945106
86.93936752 | -0.2595412395
87.4579 | -0.2558794134
87.96665 | -0.252206542
88.46925 | -0.2485257662
88.96258 | -0.2448343548
89.46476 | -0.2411354739
89.93915 | -0.2374261072
90.4428 | -0.2337093218
90.92237 | -0.2299825301
91.39349 | -0.2262487016
91.88007 | -0.222505134
92.34562 | -0.218754671
92.80996 | -0.2149946965
93.26761 | -0.2112278926
93.71403 | -0.207451779
94.17332 | -0.203669325
94.62011 | -0.1998778151
95.08446 | -0.196080252
95.53546 | -0.1922741778
95.97911 | -0.1884624457
96.4066 | -0.1846421436
96.84473 | -0.1808163676
97.28593 | -0.1769825703
97.73357 | -0.1731436306
98.17879 | -0.1692972258
98.60829 | -0.1654457736
99.03858 | -0.1615870252
99.46438 | -0.1577233776
99.89829 | -0.1538529875
100.3177 | -0.1499780013
100.7416 | -0.1460963811
101.1493 | -0.1422106067
101.5531 | -0.138318432
101.9845 | -0.1344220617
102.3863 | -0.1305191151
102.8025 | -0.1266123461
103.1978 | -0.1226995296
103.5982 | -0.1187831884
104.0069 | -0.1148609896
104.4034 | -0.1109353596
104.8083 | -0.1070039289
105.193 | -0.1030697043
105.5863 | -0.0991300633
105.9803 | -0.0951880369
106.3784 | -0.0912410881
106.7728 | -0.0872921341
107.1804 | -0.0833383706
107.5619 | -0.0793830711
107.946 | -0.0754235841
108.3211 | -0.0714628908
108.7 | -0.0674983456
109.08 | -0.0635328971
109.4661 | -0.0595638382
109.8258 | -0.0555942264
110.2129 | -0.0516211912
110.5976 | -0.0476474977
110.9917 | -0.0436704843
111.3563 | -0.039692984
111.7421 | -0.035712527
112.1392 | -0.0317317226
112.5323 | -0.0277481338
112.9014 | -0.0237645252
113.3146 | -0.0197784468
113.6853 | -0.0157924749
114.0613 | -0.01180461
114.4459 | -0.007817405
114.8261 | -0.003828682