## Sheet1
249.1919 | 3.318e-05
250.7724 | 0.0083138731
252.3558 | 0.0165952902
253.9146 | 0.0248743607
255.4807 | 0.0331534498
257.0533 | 0.0414298139
258.6406 | 0.0497057993
260.2166 | 0.0579784932
261.7839 | 0.0662501939
263.3126 | 0.0745180347
264.8356 | 0.0827845971
266.3814 | 0.0910466526
267.9252 | 0.0993068716
269.4899 | 0.1075620827
271.0547 | 0.115815326
272.6185 | 0.1240625808
274.1354 | 0.1323074405
275.6546 | 0.140545975
277.1186 | 0.1487815244
278.5933 | 0.1570095308
280.0295 | 0.1652340398
281.5048 | 0.1734502332
282.9894 | 0.1816619845
284.4548 | 0.189864863
285.9051 | 0.1980626242
287.3326 | 0.2062509168
288.7761 | 0.2144335275
290.2299 | 0.2226060616
291.654 | 0.2307719871
293.0724 | 0.2389273935
294.4919 | 0.2470754179
295.8601 | 0.255212564
297.2136 | 0.2633417849
298.5956 | 0.2714594072
299.9394 | 0.2795684055
301.2887 | 0.2876653286
302.6227 | 0.2957529973
303.9507 | 0.303827988
305.2737 | 0.3118932939
306.5741 | 0.319944962
307.8941 | 0.3279863788
309.2131 | 0.3360141186
310.4848 | 0.3440311618
311.7753 | 0.3520337267
313.0385 | 0.3600248709
314.2618 | 0.3680008912
315.5139 | 0.3759649583
316.7493 | 0.3839133242
317.9818 | 0.3918491294
319.1339 | 0.3997685714
320.3012 | 0.4076749891
321.4445 | 0.4155641202
322.5856 | 0.4234396075
323.7132 | 0.4312976004
324.823 | 0.439141108
325.9494 | 0.4469666051
327.0305 | 0.4547764242
328.1032 | 0.4625675353
329.1848 | 0.4703423913
330.2457 | 0.4780980277
331.29 | 0.485836864
332.3212 | 0.4935563301
333.3447 | 0.5012585167
334.3485 | 0.508940796
335.3327 | 0.5166055064
336.3087 | 0.5242494906
337.2827 | 0.5318753799
338.2055 | 0.5394799545
339.1242 | 0.5470654881
340.035 | 0.5546289136
340.902 | 0.5621722124
341.7677 | 0.5696928558
342.639 | 0.5771926128
343.466 | 0.5846692982
344.2767 | 0.5921245502
345.0739 | 0.5995558963
345.8746 | 0.6069656334
346.6392 | 0.6143511305
347.3997 | 0.6217146972
348.1641 | 0.6290534909
348.8841 | 0.6363701281
349.5907 | 0.6436618075
350.2901 | 0.6509306568
350.9868 | 0.6581737077
351.6349 | 0.6653934738
352.2705 | 0.6725868457
352.903 | 0.6797568066
353.5132 | 0.6869000289
354.1079 | 0.6940190543
354.6746 | 0.7011108277
355.2515 | 0.7081780547
355.7884 | 0.7152173907
356.2896 | 0.7222311669
356.7897 | 0.7292165968
357.2533 | 0.7361752548
357.7093 | 0.7431047937
358.1517 | 0.7500066232
358.5771 | 0.7568786436
358.9883 | 0.7637226253
359.3648 | 0.770536708
359.7094 | 0.7773226607
360.0562 | 0.7840786039
360.3738 | 0.7908061926
360.6828 | 0.7975032831
360.9804 | 0.804171124
361.244 | 0.8108076991
361.4833 | 0.817413599
361.7239 | 0.8239876096
361.9529 | 0.8305308449
362.123 | 0.8370418117
362.3089 | 0.8435214781
362.4908 | 0.8499691864
362.6253 | 0.8563850519
362.7563 | 0.8627686569
362.8559 | 0.8691199906
362.9592 | 0.8754391723
363.0294 | 0.8817258843
363.0898 | 0.8879801437
363.1478 | 0.894201658
363.1622 | 0.9003897196
363.1883 | 0.9065443466
363.1696 | 0.9126651333
363.1415 | 0.918751745
363.0884 | 0.9248038385
362.9917 | 0.9308210518
362.905 | 0.9368030135
362.8191 | 0.9427491544
362.6625 | 0.9486600037
362.5123 | 0.9545341856
362.339 | 0.9603724163
362.1768 | 0.9661737811
361.9616 | 0.971938704
361.7522 | 0.9776662053
361.5052 | 0.9833571068
361.2628 | 0.9890100151
361.0024 | 0.9946258991
360.7452 | 1.000204
360.468 | 1.005745
360.162 | 1.011248
359.8402 | 1.016714
359.5229 | 1.022141
359.1778 | 1.027530832
358.8269 | 1.032882
358.453 | 1.038195
358.0735 | 1.043467
357.6915 | 1.048701
357.3089 | 1.053895
356.8817 | 1.059049
356.4671 | 1.064163
356.0227 | 1.069237
355.585 | 1.07427
355.1431 | 1.079263
354.6777 | 1.084215
354.2152 | 1.089127
353.7407 | 1.093997
353.2556 | 1.098826
352.7677 | 1.103612526
352.2774 | 1.108358
351.7755 | 1.113062
351.2574 | 1.117725
350.7542 | 1.122345
350.2438 | 1.126924
349.7405 | 1.13146
349.2281 | 1.13595374
348.6987 | 1.14040436
348.1871 | 1.144812
347.6849 | 1.149176
347.197 | 1.153496
346.6731 | 1.157773
346.186 | 1.162007
345.68 | 1.166197
345.1895 | 1.170343
344.6968 | 1.174444
344.1999 | 1.178502
343.7333 | 1.182515
343.2328 | 1.186483
342.769 | 1.190406
342.3236 | 1.194285
341.8865 | 1.198117996
341.4468 | 1.201907
341.0046 | 1.20565
340.5782 | 1.209348
340.1866 | 1.213
339.784 | 1.216607
339.4014 | 1.220168
339.0249 | 1.223683
338.6775 | 1.227151
338.336 | 1.230573
338.0003 | 1.233948
337.6599 | 1.237277
337.3458 | 1.240558
337.0457 | 1.243793
336.7586 | 1.24698
336.4665 | 1.250121
336.2021 | 1.253213
335.9181 | 1.256259
335.6816 | 1.259256
335.4516 | 1.262207
335.2256 | 1.265109078
335.0012 | 1.267965
334.8276 | 1.270772
334.625 | 1.273531772
334.4337 | 1.276243
334.258 | 1.278907
334.0933 | 1.281522
333.9164 | 1.28409
333.7636 | 1.286608
333.5886 | 1.289078322
333.4325 | 1.291499
333.2924 | 1.293872
333.1449 | 1.296195
332.9643 | 1.29847
332.8214 | 1.300695685
332.652 | 1.302873
332.4637 | 1.305001
332.2737 | 1.30708
332.0817 | 1.30911
331.8749 | 1.311091421
331.6673 | 1.313022
331.4167 | 1.314904473
331.1618 | 1.316736
330.8883 | 1.31852
330.6052 | 1.320253
330.2811 | 1.321937
329.9367 | 1.323571
329.5523 | 1.325155193
329.1344 | 1.326689
328.7097 | 1.328174
328.2149 | 1.329608
327.7077 | 1.330993
327.1469 | 1.332328
326.5397 | 1.333613
325.8855 | 1.334848
325.1949 | 1.336033
324.4396 | 1.337168
323.6331 | 1.338253034
322.7688 | 1.339288
321.8348 | 1.340272711
320.8575 | 1.341206982
319.8078 | 1.342092
318.6771 | 1.342926
317.4854 | 1.34371
316.2098 | 1.344444
314.8514 | 1.345127
313.4053 | 1.34576
311.8722 | 1.346343
310.2633 | 1.346875871
308.5512 | 1.347358
306.7574 | 1.347791
304.8412 | 1.348173
302.8669 | 1.348504
300.8091 | 1.348785
298.63 | 1.349016
296.3336 | 1.349197
293.9366 | 1.349327
291.4041 | 1.349406
288.7668 | 1.349435
286.0268 | 1.349413
283.1793 | 1.349341
280.2211 | 1.349218
277.1571 | 1.349045
273.978 | 1.348822
270.6591 | 1.348548
267.2249 | 1.348223369
263.6688 | 1.347848
260.0169 | 1.347423
256.2528 | 1.346947
252.3968 | 1.346421
248.4198 | 1.345845
244.3333 | 1.345219
240.1475 | 1.344543
235.8756 | 1.343818
231.5252 | 1.343041
227.1065 | 1.342214
222.5327 | 1.341335427
217.8697 | 1.340407403
213.1391 | 1.339429
208.3652 | 1.338400467
203.5363 | 1.337321
198.6448 | 1.336192
193.6952 | 1.335012
188.6875 | 1.333783
183.6084 | 1.332502
178.5362 | 1.331171
173.4704 | 1.329789
168.3889 | 1.328358
163.238 | 1.326875402
158.0975 | 1.325343
152.956 | 1.323759
147.8519 | 1.322126
142.7646 | 1.320442
137.7029 | 1.318708
132.6587 | 1.316923
127.6333 | 1.31509
122.6405 | 1.313206
117.7194 | 1.311273
112.854 | 1.309288971
108.0637 | 1.307257
103.2915 | 1.305174
98.57838 | 1.303043
93.93543 | 1.300862
89.37055 | 1.298633
84.87869 | 1.29635207
80.45971 | 1.294024
76.11557 | 1.291644
71.88829 | 1.289217
67.70519 | 1.28674
63.57668 | 1.284214
59.53075 | 1.281639
55.58639 | 1.279016
51.72677 | 1.276344
47.93973 | 1.273625
44.23258 | 1.270856
40.63331 | 1.268041
37.10506 | 1.265177
33.64297 | 1.262267
30.27273 | 1.259308
26.96482 | 1.256303
23.74425 | 1.253249
20.574 | 1.250151
17.51419 | 1.247003
14.49101 | 1.24381
11.55689 | 1.240569
8.705503 | 1.237282
5.893397285 | 1.233947
3.172557 | 1.230567
0.5039938 | 1.227138
-2.087477 | 1.223664
-4.633781 | 1.220143
-7.10309 | 1.216577
-9.499133 | 1.212963
-11.85835 | 1.209306
-14.17891 | 1.20560258
-16.43769 | 1.201856
-18.63061 | 1.198064
-20.77173 | 1.194229
-22.84641 | 1.190348
-24.88901 | 1.186426
-26.89391 | 1.182457
-28.85299 | 1.178446
-30.77662 | 1.174388
-32.66465 | 1.170288
-34.49069 | 1.166142
-36.27264 | 1.161953
-38.05155 | 1.157719
-39.78157 | 1.153442
-41.43871 | 1.14912
-43.07938 | 1.144755595
-44.69131 | 1.140346
-46.27033 | 1.135895
-47.81477 | 1.131399
-49.31773 | 1.126862
-50.80593 | 1.122282
-52.2646 | 1.11766
-53.69738 | 1.112996
-55.09289 | 1.108291
-56.47079 | 1.103544
-57.81216 | 1.098756
-59.1369 | 1.093925
-60.45105 | 1.089054
-61.73333 | 1.084142
-62.97264 | 1.079189
-64.22343 | 1.074195
-65.41743 | 1.069162
-66.60814 | 1.064088
-67.79518 | 1.058976
-68.95873 | 1.053823
-70.07902 | 1.048632
-71.2179 | 1.043399
-72.31499 | 1.038128
-73.40596 | 1.032817
-74.49074 | 1.027467
-75.56734 | 1.022077
-76.63231 | 1.016649
-77.67409 | 1.011182
-78.69914 | 1.005678
-79.71689 | 1.000136
-80.71958 | 0.9945561531
-81.71594 | 0.9889384191
-82.69514 | 0.9832840409
-83.6869 | 0.9775923241
-84.62785 | 0.9718640653
-85.5916 | 0.9660990599
-86.55251 | 0.9602978362
-87.52156 | 0.9544605346
-88.45505 | 0.9485871549
-89.40154 | 0.9426780545
-90.32027 | 0.9367335065
-91.25897 | 0.9307537838
-92.16877 | 0.9247390024
-93.08476 | 0.9186894527
-94.01953 | 0.9126052943
-94.93395 | 0.9064867476
-95.85896 | 0.9003340214
-96.74532 | 0.8941474777
-97.66975 | 0.8879267404
-98.57151 | 0.8816724591
-99.46769 | 0.8753850581
-100.4013 | 0.869064844
-101.2949 | 0.8627116444
-102.1999 | 0.8563262136
-103.1102 | 0.8499083075
-104.005 | 0.8434583668
-104.9098 | 0.8369767772
-105.8268 | 0.8304633705
-106.7303 | 0.8239181208
-107.6272 | 0.8173409445
-108.5254 | 0.8107323443
-109.4364 | 0.8040921945
-110.3526 | 0.7974216114
-111.2505 | 0.7907202963
-112.1841 | 0.7839894567
-113.0977 | 0.7772293116
-113.9961 | 0.7704409341
-114.9094 | 0.7636237118
-115.8338 | 0.7567788016
-116.7834 | 0.7499052814
-117.7271 | 0.7430037203
-118.6579 | 0.7360736591
-119.6383 | 0.729115707
-120.5887 | 0.7221296224
-121.5621 | 0.7151158192
-122.5303 | 0.7080748042
-123.5215 | 0.7010068281
-124.5067 | 0.6939118065
-125.5031 | 0.6867913323
-126.5348 | 0.6796445748
-127.5575 | 0.67247279
-128.5916 | 0.6652759305
-129.611 | 0.6580547844
-130.6557 | 0.6508090365
-131.6747 | 0.6435390365
-132.7272 | 0.6362452891
-133.8108 | 0.6289280042
-134.8961 | 0.621587135
-135.9732 | 0.6142230238
-137.0661 | 0.6068357321
-138.174 | 0.5994250888
-139.316 | 0.5919918116
-140.4298 | 0.5845363858
-141.5751 | 0.5770582217
-142.7568 | 0.5695585472
-143.9117 | 0.5620362024
-145.0867 | 0.554493082
-146.3052 | 0.5469275884
-147.5143 | 0.5393422878
-148.7341 | 0.5317360328
-149.9749 | 0.524110403
-151.2282 | 0.5164640903
-152.4818 | 0.5087991549
-153.7603 | 0.5011146919
-155.0707 | 0.4934121839
-156.3613 | 0.4856911831
-157.6969 | 0.4779525994
-159.0227 | 0.470196
-160.3807 | 0.4624229512
-161.7476 | 0.4546323642
-163.1323 | 0.4468253884
-164.5235 | 0.4390015755
-165.9472 | 0.4311622943
-167.3818 | 0.4233066812
-168.8167 | 0.4154359888
-170.2422 | 0.4075494466
-171.6919 | 0.3996478787
-173.1581 | 0.3917306669
-174.6307 | 0.3837986488
-176.1089 | 0.3758515082
-177.5926 | 0.3678899658
-179.0605 | 0.3599139399
-180.5677 | 0.3519242427
-182.0932 | 0.3439208732
-183.628 | 0.3359046849
-185.1558 | 0.3278756714
-186.7241 | 0.3198345593
-188.2956 | 0.3117811273
-189.8535 | 0.3037163772
-191.4312 | 0.2956397713
-193.0034 | 0.2875526938
-194.5787 | 0.2794548641
-196.129 | 0.2713475472
-197.703 | 0.2632298788
-199.2659 | 0.2551029164
-200.8459 | 0.2469660984
-202.4158 | 0.2388206712
-204.0312 | 0.2306660713
-205.6297 | 0.2225037182
-207.2217 | 0.2143324434
-208.8362 | 0.2061539268
-210.4149 | 0.1979672001
-211.9937 | 0.1897735093
-213.6089 | 0.1815722949
-215.2186 | 0.1733651993
-216.8246 | 0.1651511759
-218.4951 | 0.1569313868
-220.1594 | 0.1487053404
-221.7968 | 0.140474391
-223.435 | 0.1322377863
-225.0754 | 0.123997175
-226.6936 | 0.1157509018
-228.3007 | 0.1075014881
-229.906 | 0.0992464814
-231.4649 | 0.0909885784
-233.0741 | 0.082725771
-234.669 | 0.0744604352
-236.2799 | 0.0661904294
-237.9019 | 0.0579189734
-239.52 | 0.0496437777
-241.1326 | 0.0413679577
-242.7578 | 0.0330889734
-244.3725 | 0.0248101946
-245.9994 | 0.0165288012
-247.6049 | 0.0082486979
-249.1919 | -3.318e-05
-250.7724 | -0.0083138731
-252.3558 | -0.0165952902
-253.9146 | -0.0248743607
-255.4807 | -0.0331534498
-257.0533 | -0.0414298139
-258.6406 | -0.0497057993
-260.2166 | -0.0579784932
-261.7839 | -0.0662501939
-263.3126 | -0.0745180347
-264.8356 | -0.0827845971
-266.3814 | -0.0910466526
-267.9252 | -0.0993068716
-269.4899 | -0.1075620827
-271.0547 | -0.115815326
-272.6185 | -0.1240625808
-274.1354 | -0.1323074405
-275.6546 | -0.140545975
-277.1186 | -0.1487815244
-278.5933 | -0.1570095308
-280.0295 | -0.1652340398
-281.5048 | -0.1734502332
-282.9894 | -0.1816619845
-284.4548 | -0.189864863
-285.9051 | -0.1980626242
-287.3326 | -0.2062509168
-288.7761 | -0.2144335275
-290.2299 | -0.2226060616
-291.654 | -0.2307719871
-293.0724 | -0.2389273935
-294.4919 | -0.2470754179
-295.8601 | -0.255212564
-297.2136 | -0.2633417849
-298.5956 | -0.2714594072
-299.9394 | -0.2795684055
-301.2887 | -0.2876653286
-302.6227 | -0.2957529973
-303.9507 | -0.303827988
-305.2737 | -0.3118932939
-306.5741 | -0.319944962
-307.8941 | -0.3279863788
-309.2131 | -0.3360141186
-310.4848 | -0.3440311618
-311.7753 | -0.3520337267
-313.0385 | -0.3600248709
-314.2618 | -0.3680008912
-315.5139 | -0.3759649583
-316.7493 | -0.3839133242
-317.9818 | -0.3918491294
-319.1339 | -0.3997685714
-320.3012 | -0.4076749891
-321.4445 | -0.4155641202
-322.5856 | -0.4234396075
-323.7132 | -0.4312976004
-324.823 | -0.439141108
-325.9494 | -0.4469666051
-327.0305 | -0.4547764242
-328.1032 | -0.4625675353
-329.1848 | -0.4703423913
-330.2457 | -0.4780980277
-331.29 | -0.485836864
-332.3212 | -0.4935563301
-333.3447 | -0.5012585167
-334.3485 | -0.508940796
-335.3327 | -0.5166055064
-336.3087 | -0.5242494906
-337.2827 | -0.5318753799
-338.2055 | -0.5394799545
-339.1242 | -0.5470654881
-340.035 | -0.5546289136
-340.902 | -0.5621722124
-341.7677 | -0.5696928558
-342.639 | -0.5771926128
-343.466 | -0.5846692982
-344.2767 | -0.5921245502
-345.0739 | -0.5995558963
-345.8746 | -0.6069656334
-346.6392 | -0.6143511305
-347.3997 | -0.6217146972
-348.1641 | -0.6290534909
-348.8841 | -0.6363701281
-349.5907 | -0.6436618075
-350.2901 | -0.6509306568
-350.9868 | -0.6581737077
-351.6349 | -0.6653934738
-352.2705 | -0.6725868457
-352.903 | -0.6797568066
-353.5132 | -0.6869000289
-354.1079 | -0.6940190543
-354.6746 | -0.7011108277
-355.2515 | -0.7081780547
-355.7884 | -0.7152173907
-356.2896 | -0.7222311669
-356.7897 | -0.7292165968
-357.2533 | -0.7361752548
-357.7093 | -0.7431047937
-358.1517 | -0.7500066232
-358.5771 | -0.7568786436
-358.9883 | -0.7637226253
-359.3648 | -0.770536708
-359.7094 | -0.7773226607
-360.0562 | -0.7840786039
-360.3738 | -0.7908061926
-360.6828 | -0.7975032831
-360.9804 | -0.804171124
-361.244 | -0.8108076991
-361.4833 | -0.817413599
-361.7239 | -0.8239876096
-361.9529 | -0.8305308449
-362.123 | -0.8370418117
-362.3089 | -0.8435214781
-362.4908 | -0.8499691864
-362.6253 | -0.8563850519
-362.7563 | -0.8627686569
-362.8559 | -0.8691199906
-362.9592 | -0.8754391723
-363.0294 | -0.8817258843
-363.0898 | -0.8879801437
-363.1478 | -0.894201658
-363.1622 | -0.9003897196
-363.1883 | -0.9065443466
-363.1696 | -0.9126651333
-363.1415 | -0.918751745
-363.0884 | -0.9248038385
-362.9917 | -0.9308210518
-362.905 | -0.9368030135
-362.8191 | -0.9427491544
-362.6625 | -0.9486600037
-362.5123 | -0.9545341856
-362.339 | -0.9603724163
-362.1768 | -0.9661737811
-361.9616 | -0.971938704
-361.7522 | -0.9776662053
-361.5052 | -0.9833571068
-361.2628 | -0.9890100151
-361.0024 | -0.9946258991
-360.7452 | -1.000204
-360.468 | -1.005745
-360.162 | -1.011248
-359.8402 | -1.016714
-359.5229 | -1.022141
-359.1778 | -1.027530832
-358.8269 | -1.032882
-358.453 | -1.038195
-358.0735 | -1.043467
-357.6915 | -1.048701
-357.3089 | -1.053895
-356.8817 | -1.059049
-356.4671 | -1.064163
-356.0227 | -1.069237
-355.585 | -1.07427
-355.1431 | -1.079263
-354.6777 | -1.084215
-354.2152 | -1.089127
-353.7407 | -1.093997
-353.2556 | -1.098826
-352.7677 | -1.103612526
-352.2774 | -1.108358
-351.7755 | -1.113062
-351.2574 | -1.117725
-350.7542 | -1.122345
-350.2438 | -1.126924
-349.7405 | -1.13146
-349.2281 | -1.13595374
-348.6987 | -1.14040436
-348.1871 | -1.144812
-347.6849 | -1.149176
-347.197 | -1.153496
-346.6731 | -1.157773
-346.186 | -1.162007
-345.68 | -1.166197
-345.1895 | -1.170343
-344.6968 | -1.174444
-344.1999 | -1.178502
-343.7333 | -1.182515
-343.2328 | -1.186483
-342.769 | -1.190406
-342.3236 | -1.194285
-341.8865 | -1.198117996
-341.4468 | -1.201907
-341.0046 | -1.20565
-340.5782 | -1.209348
-340.1866 | -1.213
-339.784 | -1.216607
-339.4014 | -1.220168
-339.0249 | -1.223683
-338.6775 | -1.227151
-338.336 | -1.230573
-338.0003 | -1.233948
-337.6599 | -1.237277
-337.3458 | -1.240558
-337.0457 | -1.243793
-336.7586 | -1.24698
-336.4665 | -1.250121
-336.2021 | -1.253213
-335.9181 | -1.256259
-335.6816 | -1.259256
-335.4516 | -1.262207
-335.2256 | -1.265109078
-335.0012 | -1.267965
-334.8276 | -1.270772
-334.625 | -1.273531772
-334.4337 | -1.276243
-334.258 | -1.278907
-334.0933 | -1.281522
-333.9164 | -1.28409
-333.7636 | -1.286608
-333.5886 | -1.289078322
-333.4325 | -1.291499
-333.2924 | -1.293872
-333.1449 | -1.296195
-332.9643 | -1.29847
-332.8214 | -1.300695685
-332.652 | -1.302873
-332.4637 | -1.305001
-332.2737 | -1.30708
-332.0817 | -1.30911
-331.8749 | -1.311091421
-331.6673 | -1.313022
-331.4167 | -1.314904473
-331.1618 | -1.316736
-330.8883 | -1.31852
-330.6052 | -1.320253
-330.2811 | -1.321937
-329.9367 | -1.323571
-329.5523 | -1.325155193
-329.1344 | -1.326689
-328.7097 | -1.328174
-328.2149 | -1.329608
-327.7077 | -1.330993
-327.1469 | -1.332328
-326.5397 | -1.333613
-325.8855 | -1.334848
-325.1949 | -1.336033
-324.4396 | -1.337168
-323.6331 | -1.338253034
-322.7688 | -1.339288
-321.8348 | -1.340272711
-320.8575 | -1.341206982
-319.8078 | -1.342092
-318.6771 | -1.342926
-317.4854 | -1.34371
-316.2098 | -1.344444
-314.8514 | -1.345127
-313.4053 | -1.34576
-311.8722 | -1.346343
-310.2633 | -1.346875871
-308.5512 | -1.347358
-306.7574 | -1.347791
-304.8412 | -1.348173
-302.8669 | -1.348504
-300.8091 | -1.348785
-298.63 | -1.349016
-296.3336 | -1.349197
-293.9366 | -1.349327
-291.4041 | -1.349406
-288.7668 | -1.349435
-286.0268 | -1.349413
-283.1793 | -1.349341
-280.2211 | -1.349218
-277.1571 | -1.349045
-273.978 | -1.348822
-270.6591 | -1.348548
-267.2249 | -1.348223369
-263.6688 | -1.347848
-260.0169 | -1.347423
-256.2528 | -1.346947
-252.3968 | -1.346421
-248.4198 | -1.345845
-244.3333 | -1.345219
-240.1475 | -1.344543
-235.8756 | -1.343818
-231.5252 | -1.343041
-227.1065 | -1.342214
-222.5327 | -1.341335427
-217.8697 | -1.340407403
-213.1391 | -1.339429
-208.3652 | -1.338400467
-203.5363 | -1.337321
-198.6448 | -1.336192
-193.6952 | -1.335012
-188.6875 | -1.333783
-183.6084 | -1.332502
-178.5362 | -1.331171
-173.4704 | -1.329789
-168.3889 | -1.328358
-163.238 | -1.326875402
-158.0975 | -1.325343
-152.956 | -1.323759
-147.8519 | -1.322126
-142.7646 | -1.320442
-137.7029 | -1.318708
-132.6587 | -1.316923
-127.6333 | -1.31509
-122.6405 | -1.313206
-117.7194 | -1.311273
-112.854 | -1.309288971
-108.0637 | -1.307257
-103.2915 | -1.305174
-98.57838 | -1.303043
-93.93543 | -1.300862
-89.37055 | -1.298633
-84.87869 | -1.29635207
-80.45971 | -1.294024
-76.11557 | -1.291644
-71.88829 | -1.289217
-67.70519 | -1.28674
-63.57668 | -1.284214
-59.53075 | -1.281639
-55.58639 | -1.279016
-51.72677 | -1.276344
-47.93973 | -1.273625
-44.23258 | -1.270856
-40.63331 | -1.268041
-37.10506 | -1.265177
-33.64297 | -1.262267
-30.27273 | -1.259308
-26.96482 | -1.256303
-23.74425 | -1.253249
-20.574 | -1.250151
-17.51419 | -1.247003
-14.49101 | -1.24381
-11.55689 | -1.240569
-8.705503 | -1.237282
-5.893397285 | -1.233947
-3.172557 | -1.230567
-0.5039938 | -1.227138
2.087477 | -1.223664
4.633781 | -1.220143
7.10309 | -1.216577
9.499133 | -1.212963
11.85835 | -1.209306
14.17891 | -1.20560258
16.43769 | -1.201856
18.63061 | -1.198064
20.77173 | -1.194229
22.84641 | -1.190348
24.88901 | -1.186426
26.89391 | -1.182457
28.85299 | -1.178446
30.77662 | -1.174388
32.66465 | -1.170288
34.49069 | -1.166142
36.27264 | -1.161953
38.05155 | -1.157719
39.78157 | -1.153442
41.43871 | -1.14912
43.07938 | -1.144755595
44.69131 | -1.140346
46.27033 | -1.135895
47.81477 | -1.131399
49.31773 | -1.126862
50.80593 | -1.122282
52.2646 | -1.11766
53.69738 | -1.112996
55.09289 | -1.108291
56.47079 | -1.103544
57.81216 | -1.098756
59.1369 | -1.093925
60.45105 | -1.089054
61.73333 | -1.084142
62.97264 | -1.079189
64.22343 | -1.074195
65.41743 | -1.069162
66.60814 | -1.064088
67.79518 | -1.058976
68.95873 | -1.053823
70.07902 | -1.048632
71.2179 | -1.043399
72.31499 | -1.038128
73.40596 | -1.032817
74.49074 | -1.027467
75.56734 | -1.022077
76.63231 | -1.016649
77.67409 | -1.011182
78.69914 | -1.005678
79.71689 | -1.000136
80.71958 | -0.9945561531
81.71594 | -0.9889384191
82.69514 | -0.9832840409
83.6869 | -0.9775923241
84.62785 | -0.9718640653
85.5916 | -0.9660990599
86.55251 | -0.9602978362
87.52156 | -0.9544605346
88.45505 | -0.9485871549
89.40154 | -0.9426780545
90.32027 | -0.9367335065
91.25897 | -0.9307537838
92.16877 | -0.9247390024
93.08476 | -0.9186894527
94.01953 | -0.9126052943
94.93395 | -0.9064867476
95.85896 | -0.9003340214
96.74532 | -0.8941474777
97.66975 | -0.8879267404
98.57151 | -0.8816724591
99.46769 | -0.8753850581
100.4013 | -0.869064844
101.2949 | -0.8627116444
102.1999 | -0.8563262136
103.1102 | -0.8499083075
104.005 | -0.8434583668
104.9098 | -0.8369767772
105.8268 | -0.8304633705
106.7303 | -0.8239181208
107.6272 | -0.8173409445
108.5254 | -0.8107323443
109.4364 | -0.8040921945
110.3526 | -0.7974216114
111.2505 | -0.7907202963
112.1841 | -0.7839894567
113.0977 | -0.7772293116
113.9961 | -0.7704409341
114.9094 | -0.7636237118
115.8338 | -0.7567788016
116.7834 | -0.7499052814
117.7271 | -0.7430037203
118.6579 | -0.7360736591
119.6383 | -0.729115707
120.5887 | -0.7221296224
121.5621 | -0.7151158192
122.5303 | -0.7080748042
123.5215 | -0.7010068281
124.5067 | -0.6939118065
125.5031 | -0.6867913323
126.5348 | -0.6796445748
127.5575 | -0.67247279
128.5916 | -0.6652759305
129.611 | -0.6580547844
130.6557 | -0.6508090365
131.6747 | -0.6435390365
132.7272 | -0.6362452891
133.8108 | -0.6289280042
134.8961 | -0.621587135
135.9732 | -0.6142230238
137.0661 | -0.6068357321
138.174 | -0.5994250888
139.316 | -0.5919918116
140.4298 | -0.5845363858
141.5751 | -0.5770582217
142.7568 | -0.5695585472
143.9117 | -0.5620362024
145.0867 | -0.554493082
146.3052 | -0.5469275884
147.5143 | -0.5393422878
148.7341 | -0.5317360328
149.9749 | -0.524110403
151.2282 | -0.5164640903
152.4818 | -0.5087991549
153.7603 | -0.5011146919
155.0707 | -0.4934121839
156.3613 | -0.4856911831
157.6969 | -0.4779525994
159.0227 | -0.470196
160.3807 | -0.4624229512
161.7476 | -0.4546323642
163.1323 | -0.4468253884
164.5235 | -0.4390015755
165.9472 | -0.4311622943
167.3818 | -0.4233066812
168.8167 | -0.4154359888
170.2422 | -0.4075494466
171.6919 | -0.3996478787
173.1581 | -0.3917306669
174.6307 | -0.3837986488
176.1089 | -0.3758515082
177.5926 | -0.3678899658
179.0605 | -0.3599139399
180.5677 | -0.3519242427
182.0932 | -0.3439208732
183.628 | -0.3359046849
185.1558 | -0.3278756714
186.7241 | -0.3198345593
188.2956 | -0.3117811273
189.8535 | -0.3037163772
191.4312 | -0.2956397713
193.0034 | -0.2875526938
194.5787 | -0.2794548641
196.129 | -0.2713475472
197.703 | -0.2632298788
199.2659 | -0.2551029164
200.8459 | -0.2469660984
202.4158 | -0.2388206712
204.0312 | -0.2306660713
205.6297 | -0.2225037182
207.2217 | -0.2143324434
208.8362 | -0.2061539268
210.4149 | -0.1979672001
211.9937 | -0.1897735093
213.6089 | -0.1815722949
215.2186 | -0.1733651993
216.8246 | -0.1651511759
218.4951 | -0.1569313868
220.1594 | -0.1487053404
221.7968 | -0.140474391
223.435 | -0.1322377863
225.0754 | -0.123997175
226.6936 | -0.1157509018
228.3007 | -0.1075014881
229.906 | -0.0992464814
231.4649 | -0.0909885784
233.0741 | -0.082725771
234.669 | -0.0744604352
236.2799 | -0.0661904294
237.9019 | -0.0579189734
239.52 | -0.0496437777
241.1326 | -0.0413679577
242.7578 | -0.0330889734
244.3725 | -0.0248101946
245.9994 | -0.0165288012
247.6049 | -0.0082486979