## Sheet1
48.63388 | -0.0003855498
48.87827 | 0.00237633
49.1403 | 0.005138016
49.40211 | 0.007899591
49.65175 | 0.01066153
49.88827 | 0.01342296
50.14471 | 0.0161838
50.40396 | 0.0189442
50.61678 | 0.02170256
50.87645 | 0.02445984
51.13021 | 0.02721711
51.36884 | 0.0299731
51.61424 | 0.03272775
51.84886 | 0.03548132
52.09264 | 0.03823347
52.32767 | 0.04098339
52.55983 | 0.04373204
52.81028 | 0.04648059
53.03011 | 0.04922794
53.25493 | 0.05197257
53.47709 | 0.05471572
53.73164 | 0.05745831
53.95512 | 0.06019992
54.17408 | 0.06294009
54.38297 | 0.06567694
54.5966 | 0.0684111
54.8354 | 0.07114114
55.05045 | 0.07386598
55.24639 | 0.07658743
55.48102 | 0.07930625
55.65689 | 0.08202073
55.8916 | 0.08473092
56.09541 | 0.08743956
56.28684 | 0.0901453
56.50041 | 0.09284728
56.70477 | 0.09554677
56.92805 | 0.09824394
57.14565 | 0.1009377
57.34137 | 0.1036272
57.54111 | 0.1063136
57.73134 | 0.1089959
57.93427 | 0.111674
58.12122 | 0.1143472
58.31657 | 0.1170148
58.5109 | 0.119678
58.69816 | 0.122336
58.89449 | 0.1249881
59.08987 | 0.127635
59.28314 | 0.1302774
59.46925 | 0.1329155
59.6717 | 0.1355486
59.84162 | 0.1381781
60.02722 | 0.1408046
60.22066 | 0.1434259
60.41736 | 0.1460418
60.58763 | 0.1486533
60.78551 | 0.1512595
60.95309 | 0.1538587
61.15656 | 0.1564512
61.32411 | 0.1590375
61.49631 | 0.1616176
61.66394 | 0.1641922
61.84789 | 0.1667609
62.0247 | 0.1693224
62.18853 | 0.1718775
62.38089 | 0.1744254
62.5506 | 0.1769653
62.70167 | 0.1794982
62.89562 | 0.1820242
63.05513 | 0.1845442
63.23403 | 0.1870586
63.3942 | 0.1895666
63.57494 | 0.1920675
63.72476 | 0.1945618
63.90341 | 0.1970494
64.07354 | 0.1995303
64.2427 | 0.2020039
64.40687 | 0.2044699
64.57309 | 0.2069282
64.73787 | 0.2093782
64.90208 | 0.2118198
65.05597 | 0.2142528
65.20096 | 0.2166777
65.35726 | 0.2190928
65.52432 | 0.2214995
65.68375 | 0.2238983
65.84073 | 0.226289
65.99658 | 0.2286719
66.14123 | 0.2310462
66.30142 | 0.2334126
66.44241 | 0.2357712
66.62563 | 0.2381209
66.75887 | 0.2404608
66.91951 | 0.24279
67.05675 | 0.2451081
67.20429 | 0.2474155
67.34879 | 0.249713
67.4939 | 0.2520013
67.65382 | 0.2542823
67.8082 | 0.2565552
67.95103 | 0.2588189
68.0936 | 0.2610739
68.24962 | 0.2633202
68.39419 | 0.2655576
68.54546 | 0.2677851
68.68611 | 0.2700044
68.84316 | 0.2722141
68.99041 | 0.2744125
69.13054 | 0.2765993
69.22929 | 0.2787731
69.36944 | 0.2809349
69.50825 | 0.2830853
69.65126 | 0.2852235
69.77609 | 0.2873491
69.92319 | 0.2894628
70.05531 | 0.2915637
70.18053 | 0.2936535
70.30838 | 0.2957332
70.44636 | 0.2978023
70.5606 | 0.2998604
70.71375 | 0.3019091
70.83594 | 0.3039488
70.98507 | 0.305977
71.11925 | 0.3079951
71.2625 | 0.3100034
71.37502 | 0.3119986
71.50282 | 0.313982
71.61932 | 0.315954
71.74079 | 0.317913
71.87823 | 0.3198604
71.98931 | 0.3217952
72.11088 | 0.3237176
72.2211 | 0.3256282
72.35118 | 0.3275275
72.46407 | 0.3294161
72.59874 | 0.3312927
72.70278 | 0.3331569
72.82659 | 0.3350079
72.94333 | 0.3368465
73.0739 | 0.3386729
73.1927 | 0.3404866
73.29103 | 0.3422868
73.39997 | 0.344074
73.49398 | 0.3458481
73.61656 | 0.34761
73.70202 | 0.3493582
73.81699 | 0.3510918
73.91995 | 0.3528133
74.03096 | 0.3545229
74.11072 | 0.3562183
74.21866 | 0.3578991
74.31853 | 0.3595668
74.42596 | 0.3612213
74.51301 | 0.3628626
74.62592 | 0.3644902
74.72214 | 0.3661034
74.78776 | 0.3677028
74.89731 | 0.3692889
74.96455 | 0.3708602
75.06427 | 0.3724181
75.15029 | 0.3739642
75.22868 | 0.3754969
75.33559 | 0.3770152
75.42208 | 0.3785194
75.49637 | 0.3800092
75.58879 | 0.3814845
75.64014 | 0.3829454
75.72316 | 0.3843907
75.79432 | 0.3858203
75.90064 | 0.3872352
75.92977 | 0.3886354
76.02928 | 0.3900195
76.08798 | 0.3913882
76.14418 | 0.3927425
76.20882 | 0.3940821
76.28056 | 0.3954066
76.35121 | 0.3967161
76.40231 | 0.3980107
76.44122 | 0.3992901
76.501 | 0.4005542
76.58099 | 0.4018023
76.60254 | 0.4030351
76.69822 | 0.4042539
76.73721 | 0.4054579
76.81207 | 0.4066459
76.84328 | 0.4078203
76.87528 | 0.4089802
76.92432 | 0.410124
76.98236 | 0.4112523
77.01836 | 0.4123646
77.05374 | 0.4134611
77.09479 | 0.414542
77.13302 | 0.4156073
77.17237 | 0.4166565
77.19285 | 0.4176893
77.20964 | 0.4187064
77.26626 | 0.4197089
77.29917 | 0.4206952
77.30733 | 0.4216654
77.3438 | 0.4226205
77.37028 | 0.4235602
77.39019 | 0.4244841
77.41616 | 0.4253938
77.43864 | 0.426289
77.44276 | 0.4271673
77.45149 | 0.4280283
77.47836 | 0.4288734
77.47905 | 0.429703
77.47822 | 0.4305152
77.45728 | 0.4313098
77.48521 | 0.4320874
77.48332 | 0.4328487
77.49472 | 0.4335935
77.48501 | 0.4343227
77.45642 | 0.4350361
77.46944 | 0.4357322
77.42802 | 0.4364126
77.44332 | 0.4370771
77.45674 | 0.4377252
77.42837 | 0.4383584
77.428 | 0.438975
77.39379 | 0.4395742
77.36336 | 0.4401568
77.33698 | 0.4407223
77.30378 | 0.4412714
77.27283 | 0.4418033
77.23338 | 0.4423181
77.2108 | 0.4428157
77.16205 | 0.4432967
77.13003 | 0.4437623
77.07944 | 0.4442113
77.03356 | 0.444643
76.98361 | 0.4450575
76.92788 | 0.4454548
76.86874 | 0.4458353
76.82644 | 0.4461997
76.75658 | 0.4465465
76.69552 | 0.4468758
76.63714 | 0.4471902
76.58236 | 0.4474896
76.49176 | 0.4477716
76.43985 | 0.4480375
76.35528 | 0.4482881
76.27152 | 0.448521
76.17731 | 0.4487359
76.10487 | 0.4489333
76.00314 | 0.4491133
75.87742 | 0.4492754
75.76017 | 0.4494195
75.67596 | 0.4495463
75.54549 | 0.4496572
75.44751 | 0.4497523
75.33201 | 0.4498309
75.20652 | 0.4498926
75.06229 | 0.4499369
74.91203 | 0.4499637
74.76199 | 0.4499738
74.61025 | 0.4499679
74.45396 | 0.4499445
74.28639 | 0.4499028
74.09574 | 0.4498426
73.91005 | 0.4497651
73.71746 | 0.4496715
73.53611 | 0.4495604
73.30846 | 0.4494322
73.08496 | 0.4492874
72.87727 | 0.4491265
72.64089 | 0.4489504
72.40025 | 0.448758
72.15615 | 0.4485495
71.90589 | 0.4483257
71.61728 | 0.448086
71.34601 | 0.4478295
71.0783 | 0.4475562
70.78584 | 0.4472664
70.47417 | 0.4469601
70.15005 | 0.4466364
69.83509 | 0.4462945
69.50987 | 0.4459349
69.17343 | 0.4455571
68.80587 | 0.4451606
68.43644 | 0.4447463
68.05905 | 0.4443145
67.69614 | 0.4438656
67.29737 | 0.4434006
66.90482 | 0.4429198
66.49408 | 0.4424223
66.11462 | 0.4419087
65.68664 | 0.4413788
65.25192 | 0.4408318
64.81786 | 0.4402685
64.37666 | 0.4396886
63.94299 | 0.4390932
63.47203 | 0.4384814
63.01751 | 0.4378538
62.5451 | 0.4372111
62.03674 | 0.4365518
61.56406 | 0.4358756
61.07645 | 0.4351829
60.56463 | 0.4344733
60.06096 | 0.4337462
59.5196 | 0.4330025
58.98262 | 0.4322417
58.43268 | 0.4314633
57.91883 | 0.4306688
57.37263 | 0.4298592
56.80569 | 0.4290349
56.24474 | 0.4281961
55.67125 | 0.4273425
55.09858 | 0.4264738
54.53485 | 0.4255887
53.94396 | 0.4246887
53.35738 | 0.4237745
52.75413 | 0.4228444
52.14729 | 0.4218978
51.54049 | 0.4209349
50.93547 | 0.4199545
50.32584 | 0.4189567
49.69378 | 0.417941
49.06944 | 0.4169084
48.44456 | 0.4158598
47.81502 | 0.414795
47.16932 | 0.4137156
46.54743 | 0.4126216
45.92589 | 0.4115135
45.26276 | 0.4103897
44.63037 | 0.4092507
43.99941 | 0.4080981
43.35891 | 0.4069305
42.68332 | 0.4057477
42.04577 | 0.4045504
41.39605 | 0.4033383
40.69805 | 0.4021097
40.04571 | 0.4008639
39.38682 | 0.3996026
38.70355 | 0.3983249
38.03076 | 0.3970312
37.37795 | 0.3957242
36.67959 | 0.3944028
36.00412 | 0.3930655
35.32331 | 0.3917123
34.63718 | 0.3903448
33.97647 | 0.3889652
33.3076 | 0.387572
32.62243 | 0.3861649
31.9627 | 0.3847446
31.29033 | 0.3833104
30.60103 | 0.3818619
29.91883 | 0.3803976
29.25967 | 0.3789182
28.57037 | 0.3774246
27.90596 | 0.375917
27.23028 | 0.3743952
26.56004 | 0.3728583
25.87709 | 0.3713081
25.19979 | 0.3697436
24.5188 | 0.3681643
23.86242 | 0.3665717
23.20232 | 0.364965
22.51847 | 0.3633441
21.85358 | 0.36171
21.19199 | 0.3600627
20.52057 | 0.3584014
19.853 | 0.3567269
19.17663 | 0.3550395
18.51112 | 0.353338
17.85213 | 0.3516226
17.19915 | 0.3498941
16.53151 | 0.3481525
15.86055 | 0.3463969
15.19475 | 0.3446278
14.53534 | 0.342846
13.87459 | 0.3410517
13.2273 | 0.3392447
12.60342 | 0.3374248
11.93622 | 0.3355928
11.29452 | 0.3337476
10.65228 | 0.3318888
10.00815 | 0.3300172
9.375329 | 0.3281338
8.752239 | 0.3262393
8.098278 | 0.3243317
7.502578 | 0.3224114
6.862446 | 0.3204795
6.241711 | 0.318535
5.609475 | 0.3165783
4.988788 | 0.314609
4.390758 | 0.3126272
3.775883 | 0.3106332
3.165176 | 0.3086261
2.547775 | 0.3066074
1.928388 | 0.3045784
1.327661 | 0.3025383
0.7486836 | 0.3004879
0.1663469 | 0.2984273
-0.4193001 | 0.2963554
-1.023681 | 0.294272
-1.585101 | 0.2921777
-2.1847 | 0.2900735
-2.755145 | 0.2879581
-3.328237 | 0.2858314
-3.899221 | 0.2836943
-4.479326 | 0.2815474
-5.033808 | 0.2793896
-5.578334 | 0.2772204
-6.150911 | 0.2750412
-6.725647 | 0.2728512
-7.276524 | 0.2706508
-7.812835 | 0.2684414
-8.350054 | 0.2662218
-8.897915 | 0.2639914
-9.451195 | 0.2617508
-9.973849 | 0.2594999
-10.49628 | 0.2572403
-11.0513 | 0.2549711
-11.57361 | 0.2526908
-12.08977 | 0.2504005
-12.63388 | 0.2481004
-13.13297 | 0.2457902
-13.65717 | 0.2434707
-14.15738 | 0.2411426
-14.68484 | 0.2388056
-15.19847 | 0.2364585
-15.70293 | 0.2341019
-16.18067 | 0.231737
-16.69417 | 0.2293631
-17.18022 | 0.226981
-17.67389 | 0.224592
-18.16263 | 0.2221941
-18.63024 | 0.2197874
-19.12739 | 0.2173735
-19.58453 | 0.2149525
-20.05365 | 0.2125235
-20.5191 | 0.2100849
-20.99372 | 0.2076379
-21.47819 | 0.2051824
-21.91583 | 0.2027188
-22.37925 | 0.2002482
-22.84837 | 0.1977703
-23.28479 | 0.1952843
-23.73707 | 0.1927911
-24.17888 | 0.1902915
-24.62682 | 0.1877864
-25.04629 | 0.1852769
-25.47265 | 0.1827612
-25.90696 | 0.1802377
-26.3368 | 0.1777066
-26.74698 | 0.1751697
-27.16984 | 0.1726262
-27.57437 | 0.1700745
-28.01636 | 0.1675137
-28.43261 | 0.1649459
-28.83836 | 0.1623711
-29.25756 | 0.159789
-29.60756 | 0.1572013
-30.05143 | 0.1546075
-30.46114 | 0.1520077
-30.84408 | 0.1494024
-31.21628 | 0.1467943
-31.62366 | 0.1441826
-32.01638 | 0.1415648
-32.39792 | 0.1389418
-32.76273 | 0.1363135
-33.13701 | 0.1336795
-33.50612 | 0.1310404
-33.89202 | 0.128396
-34.25613 | 0.1257461
-34.62884 | 0.1230916
-34.99549 | 0.120433
-35.37608 | 0.1177685
-35.70087 | 0.1150983
-36.08283 | 0.112425
-36.46052 | 0.1097487
-36.77203 | 0.1070685
-37.13385 | 0.1043828
-37.48854 | 0.1016929
-37.84198 | 0.09899985
-38.18119 | 0.09630319
-38.50744 | 0.09360281
-38.85077 | 0.09089847
-39.19713 | 0.08818953
-39.53448 | 0.0854763
-39.85663 | 0.08276087
-40.17905 | 0.08004286
-40.52263 | 0.07732218
-40.86018 | 0.07459976
-41.17338 | 0.07187476
-41.47478 | 0.06914771
-41.8026 | 0.06641887
-42.099 | 0.06368753
-42.42427 | 0.0609545
-42.71888 | 0.05821946
-43.01764 | 0.05548069
-43.32331 | 0.05273873
-43.62756 | 0.04999468
-43.93826 | 0.04724829
-44.23827 | 0.04449951
-44.51876 | 0.04174895
-44.81018 | 0.03899719
-45.08856 | 0.03624497
-45.36199 | 0.03349166
-45.64569 | 0.0307372
-45.93109 | 0.02798283
-46.21905 | 0.02522738
-46.46985 | 0.02247111
-46.74816 | 0.01971409
-47.02615 | 0.01695517
-47.30166 | 0.01419533
-47.56604 | 0.01143467
-47.84025 | 0.008672848
-48.09104 | 0.005911181
-48.34883 | 0.003148522
-48.63388 | 0.0003855498
-48.87827 | -0.00237633
-49.1403 | -0.005138016
-49.40211 | -0.007899591
-49.65175 | -0.01066153
-49.88827 | -0.01342296
-50.14471 | -0.0161838
-50.40396 | -0.0189442
-50.61678 | -0.02170256
-50.87645 | -0.02445984
-51.13021 | -0.02721711
-51.36884 | -0.0299731
-51.61424 | -0.03272775
-51.84886 | -0.03548132
-52.09264 | -0.03823347
-52.32767 | -0.04098339
-52.55983 | -0.04373204
-52.81028 | -0.04648059
-53.03011 | -0.04922794
-53.25493 | -0.05197257
-53.47709 | -0.05471572
-53.73164 | -0.05745831
-53.95512 | -0.06019992
-54.17408 | -0.06294009
-54.38297 | -0.06567694
-54.5966 | -0.0684111
-54.8354 | -0.07114114
-55.05045 | -0.07386598
-55.24639 | -0.07658743
-55.48102 | -0.07930625
-55.65689 | -0.08202073
-55.8916 | -0.08473092
-56.09541 | -0.08743956
-56.28684 | -0.0901453
-56.50041 | -0.09284728
-56.70477 | -0.09554677
-56.92805 | -0.09824394
-57.14565 | -0.1009377
-57.34137 | -0.1036272
-57.54111 | -0.1063136
-57.73134 | -0.1089959
-57.93427 | -0.111674
-58.12122 | -0.1143472
-58.31657 | -0.1170148
-58.5109 | -0.119678
-58.69816 | -0.122336
-58.89449 | -0.1249881
-59.08987 | -0.127635
-59.28314 | -0.1302774
-59.46925 | -0.1329155
-59.6717 | -0.1355486
-59.84162 | -0.1381781
-60.02722 | -0.1408046
-60.22066 | -0.1434259
-60.41736 | -0.1460418
-60.58763 | -0.1486533
-60.78551 | -0.1512595
-60.95309 | -0.1538587
-61.15656 | -0.1564512
-61.32411 | -0.1590375
-61.49631 | -0.1616176
-61.66394 | -0.1641922
-61.84789 | -0.1667609
-62.0247 | -0.1693224
-62.18853 | -0.1718775
-62.38089 | -0.1744254
-62.5506 | -0.1769653
-62.70167 | -0.1794982
-62.89562 | -0.1820242
-63.05513 | -0.1845442
-63.23403 | -0.1870586
-63.3942 | -0.1895666
-63.57494 | -0.1920675
-63.72476 | -0.1945618
-63.90341 | -0.1970494
-64.07354 | -0.1995303
-64.2427 | -0.2020039
-64.40687 | -0.2044699
-64.57309 | -0.2069282
-64.73787 | -0.2093782
-64.90208 | -0.2118198
-65.05597 | -0.2142528
-65.20096 | -0.2166777
-65.35726 | -0.2190928
-65.52432 | -0.2214995
-65.68375 | -0.2238983
-65.84073 | -0.226289
-65.99658 | -0.2286719
-66.14123 | -0.2310462
-66.30142 | -0.2334126
-66.44241 | -0.2357712
-66.62563 | -0.2381209
-66.75887 | -0.2404608
-66.91951 | -0.24279
-67.05675 | -0.2451081
-67.20429 | -0.2474155
-67.34879 | -0.249713
-67.4939 | -0.2520013
-67.65382 | -0.2542823
-67.8082 | -0.2565552
-67.95103 | -0.2588189
-68.0936 | -0.2610739
-68.24962 | -0.2633202
-68.39419 | -0.2655576
-68.54546 | -0.2677851
-68.68611 | -0.2700044
-68.84316 | -0.2722141
-68.99041 | -0.2744125
-69.13054 | -0.2765993
-69.22929 | -0.2787731
-69.36944 | -0.2809349
-69.50825 | -0.2830853
-69.65126 | -0.2852235
-69.77609 | -0.2873491
-69.92319 | -0.2894628
-70.05531 | -0.2915637
-70.18053 | -0.2936535
-70.30838 | -0.2957332
-70.44636 | -0.2978023
-70.5606 | -0.2998604
-70.71375 | -0.3019091
-70.83594 | -0.3039488
-70.98507 | -0.305977
-71.11925 | -0.3079951
-71.2625 | -0.3100034
-71.37502 | -0.3119986
-71.50282 | -0.313982
-71.61932 | -0.315954
-71.74079 | -0.317913
-71.87823 | -0.3198604
-71.98931 | -0.3217952
-72.11088 | -0.3237176
-72.2211 | -0.3256282
-72.35118 | -0.3275275
-72.46407 | -0.3294161
-72.59874 | -0.3312927
-72.70278 | -0.3331569
-72.82659 | -0.3350079
-72.94333 | -0.3368465
-73.0739 | -0.3386729
-73.1927 | -0.3404866
-73.29103 | -0.3422868
-73.39997 | -0.344074
-73.49398 | -0.3458481
-73.61656 | -0.34761
-73.70202 | -0.3493582
-73.81699 | -0.3510918
-73.91995 | -0.3528133
-74.03096 | -0.3545229
-74.11072 | -0.3562183
-74.21866 | -0.3578991
-74.31853 | -0.3595668
-74.42596 | -0.3612213
-74.51301 | -0.3628626
-74.62592 | -0.3644902
-74.72214 | -0.3661034
-74.78776 | -0.3677028
-74.89731 | -0.3692889
-74.96455 | -0.3708602
-75.06427 | -0.3724181
-75.15029 | -0.3739642
-75.22868 | -0.3754969
-75.33559 | -0.3770152
-75.42208 | -0.3785194
-75.49637 | -0.3800092
-75.58879 | -0.3814845
-75.64014 | -0.3829454
-75.72316 | -0.3843907
-75.79432 | -0.3858203
-75.90064 | -0.3872352
-75.92977 | -0.3886354
-76.02928 | -0.3900195
-76.08798 | -0.3913882
-76.14418 | -0.3927425
-76.20882 | -0.3940821
-76.28056 | -0.3954066
-76.35121 | -0.3967161
-76.40231 | -0.3980107
-76.44122 | -0.3992901
-76.501 | -0.4005542
-76.58099 | -0.4018023
-76.60254 | -0.4030351
-76.69822 | -0.4042539
-76.73721 | -0.4054579
-76.81207 | -0.4066459
-76.84328 | -0.4078203
-76.87528 | -0.4089802
-76.92432 | -0.410124
-76.98236 | -0.4112523
-77.01836 | -0.4123646
-77.05374 | -0.4134611
-77.09479 | -0.414542
-77.13302 | -0.4156073
-77.17237 | -0.4166565
-77.19285 | -0.4176893
-77.20964 | -0.4187064
-77.26626 | -0.4197089
-77.29917 | -0.4206952
-77.30733 | -0.4216654
-77.3438 | -0.4226205
-77.37028 | -0.4235602
-77.39019 | -0.4244841
-77.41616 | -0.4253938
-77.43864 | -0.426289
-77.44276 | -0.4271673
-77.45149 | -0.4280283
-77.47836 | -0.4288734
-77.47905 | -0.429703
-77.47822 | -0.4305152
-77.45728 | -0.4313098
-77.48521 | -0.4320874
-77.48332 | -0.4328487
-77.49472 | -0.4335935
-77.48501 | -0.4343227
-77.45642 | -0.4350361
-77.46944 | -0.4357322
-77.42802 | -0.4364126
-77.44332 | -0.4370771
-77.45674 | -0.4377252
-77.42837 | -0.4383584
-77.428 | -0.438975
-77.39379 | -0.4395742
-77.36336 | -0.4401568
-77.33698 | -0.4407223
-77.30378 | -0.4412714
-77.27283 | -0.4418033
-77.23338 | -0.4423181
-77.2108 | -0.4428157
-77.16205 | -0.4432967
-77.13003 | -0.4437623
-77.07944 | -0.4442113
-77.03356 | -0.444643
-76.98361 | -0.4450575
-76.92788 | -0.4454548
-76.86874 | -0.4458353
-76.82644 | -0.4461997
-76.75658 | -0.4465465
-76.69552 | -0.4468758
-76.63714 | -0.4471902
-76.58236 | -0.4474896
-76.49176 | -0.4477716
-76.43985 | -0.4480375
-76.35528 | -0.4482881
-76.27152 | -0.448521
-76.17731 | -0.4487359
-76.10487 | -0.4489333
-76.00314 | -0.4491133
-75.87742 | -0.4492754
-75.76017 | -0.4494195
-75.67596 | -0.4495463
-75.54549 | -0.4496572
-75.44751 | -0.4497523
-75.33201 | -0.4498309
-75.20652 | -0.4498926
-75.06229 | -0.4499369
-74.91203 | -0.4499637
-74.76199 | -0.4499738
-74.61025 | -0.4499679
-74.45396 | -0.4499445
-74.28639 | -0.4499028
-74.09574 | -0.4498426
-73.91005 | -0.4497651
-73.71746 | -0.4496715
-73.53611 | -0.4495604
-73.30846 | -0.4494322
-73.08496 | -0.4492874
-72.87727 | -0.4491265
-72.64089 | -0.4489504
-72.40025 | -0.448758
-72.15615 | -0.4485495
-71.90589 | -0.4483257
-71.61728 | -0.448086
-71.34601 | -0.4478295
-71.0783 | -0.4475562
-70.78584 | -0.4472664
-70.47417 | -0.4469601
-70.15005 | -0.4466364
-69.83509 | -0.4462945
-69.50987 | -0.4459349
-69.17343 | -0.4455571
-68.80587 | -0.4451606
-68.43644 | -0.4447463
-68.05905 | -0.4443145
-67.69614 | -0.4438656
-67.29737 | -0.4434006
-66.90482 | -0.4429198
-66.49408 | -0.4424223
-66.11462 | -0.4419087
-65.68664 | -0.4413788
-65.25192 | -0.4408318
-64.81786 | -0.4402685
-64.37666 | -0.4396886
-63.94299 | -0.4390932
-63.47203 | -0.4384814
-63.01751 | -0.4378538
-62.5451 | -0.4372111
-62.03674 | -0.4365518
-61.56406 | -0.4358756
-61.07645 | -0.4351829
-60.56463 | -0.4344733
-60.06096 | -0.4337462
-59.5196 | -0.4330025
-58.98262 | -0.4322417
-58.43268 | -0.4314633
-57.91883 | -0.4306688
-57.37263 | -0.4298592
-56.80569 | -0.4290349
-56.24474 | -0.4281961
-55.67125 | -0.4273425
-55.09858 | -0.4264738
-54.53485 | -0.4255887
-53.94396 | -0.4246887
-53.35738 | -0.4237745
-52.75413 | -0.4228444
-52.14729 | -0.4218978
-51.54049 | -0.4209349
-50.93547 | -0.4199545
-50.32584 | -0.4189567
-49.69378 | -0.417941
-49.06944 | -0.4169084
-48.44456 | -0.4158598
-47.81502 | -0.414795
-47.16932 | -0.4137156
-46.54743 | -0.4126216
-45.92589 | -0.4115135
-45.26276 | -0.4103897
-44.63037 | -0.4092507
-43.99941 | -0.4080981
-43.35891 | -0.4069305
-42.68332 | -0.4057477
-42.04577 | -0.4045504
-41.39605 | -0.4033383
-40.69805 | -0.4021097
-40.04571 | -0.4008639
-39.38682 | -0.3996026
-38.70355 | -0.3983249
-38.03076 | -0.3970312
-37.37795 | -0.3957242
-36.67959 | -0.3944028
-36.00412 | -0.3930655
-35.32331 | -0.3917123
-34.63718 | -0.3903448
-33.97647 | -0.3889652
-33.3076 | -0.387572
-32.62243 | -0.3861649
-31.9627 | -0.3847446
-31.29033 | -0.3833104
-30.60103 | -0.3818619
-29.91883 | -0.3803976
-29.25967 | -0.3789182
-28.57037 | -0.3774246
-27.90596 | -0.375917
-27.23028 | -0.3743952
-26.56004 | -0.3728583
-25.87709 | -0.3713081
-25.19979 | -0.3697436
-24.5188 | -0.3681643
-23.86242 | -0.3665717
-23.20232 | -0.364965
-22.51847 | -0.3633441
-21.85358 | -0.36171
-21.19199 | -0.3600627
-20.52057 | -0.3584014
-19.853 | -0.3567269
-19.17663 | -0.3550395
-18.51112 | -0.353338
-17.85213 | -0.3516226
-17.19915 | -0.3498941
-16.53151 | -0.3481525
-15.86055 | -0.3463969
-15.19475 | -0.3446278
-14.53534 | -0.342846
-13.87459 | -0.3410517
-13.2273 | -0.3392447
-12.60342 | -0.3374248
-11.93622 | -0.3355928
-11.29452 | -0.3337476
-10.65228 | -0.3318888
-10.00815 | -0.3300172
-9.375329 | -0.3281338
-8.752239 | -0.3262393
-8.098278 | -0.3243317
-7.502578 | -0.3224114
-6.862446 | -0.3204795
-6.241711 | -0.318535
-5.609475 | -0.3165783
-4.988788 | -0.314609
-4.390758 | -0.3126272
-3.775883 | -0.3106332
-3.165176 | -0.3086261
-2.547775 | -0.3066074
-1.928388 | -0.3045784
-1.327661 | -0.3025383
-0.7486836 | -0.3004879
-0.1663469 | -0.2984273
0.4193001 | -0.2963554
1.023681 | -0.294272
1.585101 | -0.2921777
2.1847 | -0.2900735
2.755145 | -0.2879581
3.328237 | -0.2858314
3.899221 | -0.2836943
4.479326 | -0.2815474
5.033808 | -0.2793896
5.578334 | -0.2772204
6.150911 | -0.2750412
6.725647 | -0.2728512
7.276524 | -0.2706508
7.812835 | -0.2684414
8.350054 | -0.2662218
8.897915 | -0.2639914
9.451195 | -0.2617508
9.973849 | -0.2594999
10.49628 | -0.2572403
11.0513 | -0.2549711
11.57361 | -0.2526908
12.08977 | -0.2504005
12.63388 | -0.2481004
13.13297 | -0.2457902
13.65717 | -0.2434707
14.15738 | -0.2411426
14.68484 | -0.2388056
15.19847 | -0.2364585
15.70293 | -0.2341019
16.18067 | -0.231737
16.69417 | -0.2293631
17.18022 | -0.226981
17.67389 | -0.224592
18.16263 | -0.2221941
18.63024 | -0.2197874
19.12739 | -0.2173735
19.58453 | -0.2149525
20.05365 | -0.2125235
20.5191 | -0.2100849
20.99372 | -0.2076379
21.47819 | -0.2051824
21.91583 | -0.2027188
22.37925 | -0.2002482
22.84837 | -0.1977703
23.28479 | -0.1952843
23.73707 | -0.1927911
24.17888 | -0.1902915
24.62682 | -0.1877864
25.04629 | -0.1852769
25.47265 | -0.1827612
25.90696 | -0.1802377
26.3368 | -0.1777066
26.74698 | -0.1751697
27.16984 | -0.1726262
27.57437 | -0.1700745
28.01636 | -0.1675137
28.43261 | -0.1649459
28.83836 | -0.1623711
29.25756 | -0.159789
29.60756 | -0.1572013
30.05143 | -0.1546075
30.46114 | -0.1520077
30.84408 | -0.1494024
31.21628 | -0.1467943
31.62366 | -0.1441826
32.01638 | -0.1415648
32.39792 | -0.1389418
32.76273 | -0.1363135
33.13701 | -0.1336795
33.50612 | -0.1310404
33.89202 | -0.128396
34.25613 | -0.1257461
34.62884 | -0.1230916
34.99549 | -0.120433
35.37608 | -0.1177685
35.70087 | -0.1150983
36.08283 | -0.112425
36.46052 | -0.1097487
36.77203 | -0.1070685
37.13385 | -0.1043828
37.48854 | -0.1016929
37.84198 | -0.09899985
38.18119 | -0.09630319
38.50744 | -0.09360281
38.85077 | -0.09089847
39.19713 | -0.08818953
39.53448 | -0.0854763
39.85663 | -0.08276087
40.17905 | -0.08004286
40.52263 | -0.07732218
40.86018 | -0.07459976
41.17338 | -0.07187476
41.47478 | -0.06914771
41.8026 | -0.06641887
42.099 | -0.06368753
42.42427 | -0.0609545
42.71888 | -0.05821946
43.01764 | -0.05548069
43.32331 | -0.05273873
43.62756 | -0.04999468
43.93826 | -0.04724829
44.23827 | -0.04449951
44.51876 | -0.04174895
44.81018 | -0.03899719
45.08856 | -0.03624497
45.36199 | -0.03349166
45.64569 | -0.0307372
45.93109 | -0.02798283
46.21905 | -0.02522738
46.46985 | -0.02247111
46.74816 | -0.01971409
47.02615 | -0.01695517
47.30166 | -0.01419533
47.56604 | -0.01143467
47.84025 | -0.008672848
48.09104 | -0.005911181
48.34883 | -0.003148522