## Sheet1
61.11387 | -0.0005796217
61.3704 | 0.003715176
61.6313 | 0.008008663
61.88832 | 0.01230058
62.1654 | 0.01659162
62.43015 | 0.02088216
62.69301 | 0.02517244
62.94574 | 0.02946363
63.19529 | 0.03375508
63.47117 | 0.03804689
63.71927 | 0.04233958
63.96204 | 0.04663171
64.22588 | 0.05092223
64.46611 | 0.05521084
64.72009 | 0.05949584
64.97881 | 0.06377708
65.19783 | 0.06805494
65.43668 | 0.07232754
65.67396 | 0.07659612
65.91218 | 0.0808612
66.14991 | 0.08512383
66.39734 | 0.08938511
66.62313 | 0.09364397
66.87412 | 0.09790056
67.11324 | 0.1021547
67.33442 | 0.1064067
67.59865 | 0.1106569
67.81772 | 0.1149021
68.05321 | 0.1191411
68.27367 | 0.1233759
68.50326 | 0.1276052
68.74694 | 0.1318278
68.96998 | 0.1360448
69.20234 | 0.1402565
69.43974 | 0.144461
69.66977 | 0.1486597
69.88482 | 0.1528544
70.12063 | 0.1570439
70.38238 | 0.1612295
70.59368 | 0.1654106
70.82873 | 0.1695854
71.07482 | 0.1737535
71.2894 | 0.1779142
71.51239 | 0.1820668
71.73371 | 0.1862114
71.95501 | 0.1903466
72.16561 | 0.1944746
72.39841 | 0.1985967
72.62258 | 0.2027112
72.83294 | 0.2068191
73.0762 | 0.2109207
73.29576 | 0.215014
73.51912 | 0.2190991
73.75233 | 0.2231777
73.95038 | 0.2272489
74.17386 | 0.2313115
74.40252 | 0.2353657
74.60628 | 0.2394104
74.83599 | 0.2434471
75.06356 | 0.2474747
75.25794 | 0.2514924
75.49937 | 0.2555015
75.70865 | 0.2594986
75.91435 | 0.2634851
76.1345 | 0.2674626
76.33652 | 0.2714292
76.54612 | 0.2753849
76.76452 | 0.2793297
76.96066 | 0.2832622
77.18125 | 0.2871846
77.37678 | 0.2910965
77.59513 | 0.2949976
77.78771 | 0.2988895
78.02029 | 0.3027702
78.22661 | 0.3066391
78.42429 | 0.3104975
78.6397 | 0.3143451
78.84567 | 0.318181
79.03769 | 0.3220043
79.25122 | 0.3258155
79.4723 | 0.3296139
79.6588 | 0.333399
79.88223 | 0.3371722
80.09176 | 0.3409329
80.29344 | 0.3446826
80.48683 | 0.3484208
80.70126 | 0.3521463
80.89159 | 0.3558599
81.08739 | 0.359559
81.31942 | 0.3632438
81.50862 | 0.3669149
81.67794 | 0.3705701
81.89016 | 0.3742091
82.08588 | 0.3778329
82.2808 | 0.3814412
82.47833 | 0.3850329
82.66744 | 0.3886085
82.84962 | 0.3921674
83.07823 | 0.3957111
83.23624 | 0.3992414
83.44442 | 0.4027571
83.6601 | 0.4062606
83.87026 | 0.4097524
84.07677 | 0.4132305
84.27743 | 0.4166983
84.47879 | 0.4201546
84.6991 | 0.4235951
84.90159 | 0.4270208
85.09526 | 0.4304293
85.29196 | 0.4338192
85.46556 | 0.437191
85.6723 | 0.4405442
85.86216 | 0.443878
86.03986 | 0.4471927
86.23333 | 0.4504892
86.40698 | 0.453767
86.61214 | 0.4570265
86.82863 | 0.4602678
86.97953 | 0.4634901
87.16589 | 0.466693
87.37105 | 0.4698771
87.53389 | 0.4730427
87.72834 | 0.4761918
87.88505 | 0.4793236
88.11238 | 0.4824382
88.29314 | 0.4855367
88.47884 | 0.4886196
88.68657 | 0.4916871
88.86491 | 0.4947376
89.04911 | 0.4977709
89.21752 | 0.5007861
89.39571 | 0.503782
89.59714 | 0.5067584
89.76697 | 0.5097144
89.91902 | 0.5126506
90.10008 | 0.5155668
90.28636 | 0.5184641
90.44908 | 0.5213433
90.61084 | 0.5242021
90.77854 | 0.5270412
90.95322 | 0.5298604
91.11741 | 0.5326602
91.28746 | 0.5354405
91.43321 | 0.5382
91.59887 | 0.5409381
91.74474 | 0.5436557
91.922 | 0.5463533
92.07852 | 0.5490302
92.24717 | 0.5516868
92.40022 | 0.5543227
92.53984 | 0.5569375
92.66171 | 0.5595307
92.82698 | 0.5621025
92.99553 | 0.564653
93.13331 | 0.5671839
93.27524 | 0.5696941
93.43533 | 0.5721826
93.59234 | 0.5746507
93.73355 | 0.5770974
93.87126 | 0.5795222
94.00531 | 0.5819242
94.13833 | 0.5843034
94.28291 | 0.5866604
94.40796 | 0.5889945
94.54581 | 0.5913058
94.68225 | 0.5935934
94.80468 | 0.5958593
94.93373 | 0.5981038
95.06656 | 0.6003243
95.17133 | 0.6025209
95.30673 | 0.6046933
95.42938 | 0.6068427
95.53433 | 0.6089687
95.64811 | 0.6110705
95.7687 | 0.6131496
95.89 | 0.6152067
95.99752 | 0.6172406
96.10836 | 0.6192515
96.2121 | 0.6212401
96.32298 | 0.6232066
96.42835 | 0.6251512
96.53518 | 0.6270723
96.64582 | 0.6289706
96.72134 | 0.6308457
96.8337 | 0.6326963
96.93568 | 0.634522
96.99058 | 0.6363227
97.08667 | 0.6380996
97.16803 | 0.6398529
97.26187 | 0.641582
97.33749 | 0.643287
97.41137 | 0.6449696
97.51169 | 0.646628
97.54695 | 0.6482608
97.63024 | 0.6498702
97.69623 | 0.6514547
97.76062 | 0.6530146
97.81371 | 0.6545494
97.86799 | 0.6560598
97.93486 | 0.6575464
97.98209 | 0.659008
98.04035 | 0.660445
98.09486 | 0.6618575
98.1361 | 0.6632449
98.17884 | 0.6646088
98.21091 | 0.6659484
98.26184 | 0.6672621
98.27295 | 0.6685508
98.29745 | 0.6698126
98.34408 | 0.6710476
98.34845 | 0.6722572
98.36819 | 0.6734397
98.37667 | 0.6745961
98.41647 | 0.6757267
98.41581 | 0.6768324
98.42343 | 0.677914
98.42123 | 0.6789702
98.42927 | 0.6800024
98.43368 | 0.6810111
98.42907 | 0.6819945
98.44942 | 0.6829525
98.41917 | 0.6838859
98.40127 | 0.6847934
98.38528 | 0.6856757
98.37321 | 0.6865324
98.33967 | 0.687363
98.3278 | 0.6881677
98.28109 | 0.6889452
98.23801 | 0.6896961
98.18701 | 0.6904209
98.1373 | 0.6911187
98.08804 | 0.6917895
98.03027 | 0.6924353
97.97154 | 0.6930552
97.90387 | 0.6936481
97.82977 | 0.6942157
97.74944 | 0.6947568
97.69625 | 0.6952713
97.58802 | 0.695761
97.50982 | 0.6962235
97.42334 | 0.6966606
97.30893 | 0.6970729
97.23728 | 0.6974587
97.13059 | 0.6978182
97.01346 | 0.6981517
96.90505 | 0.6984586
96.76911 | 0.698738
96.61904 | 0.6989897
96.45436 | 0.6992138
96.30349 | 0.6994103
96.12829 | 0.6995796
95.97097 | 0.6997222
95.78844 | 0.6998385
95.61802 | 0.6999306
95.42519 | 0.6999969
95.21701 | 0.7000369
95.01908 | 0.7000516
94.77653 | 0.700041
94.53792 | 0.7000042
94.28445 | 0.6999396
94.00622 | 0.6998492
93.74105 | 0.6997326
93.45404 | 0.6995894
93.15398 | 0.6994201
92.82516 | 0.699224
92.50591 | 0.699001
92.15762 | 0.6987511
91.79442 | 0.6984761
91.41882 | 0.6981775
91.00646 | 0.6978556
90.63139 | 0.6975102
90.22881 | 0.69714
89.77921 | 0.6967436
89.33261 | 0.6963217
88.85304 | 0.6958721
88.35079 | 0.6953937
87.81649 | 0.6948879
87.26086 | 0.694353
86.71096 | 0.69379
86.12436 | 0.6931989
85.53834 | 0.6925791
84.91665 | 0.6919314
84.29927 | 0.6912571
83.6793 | 0.6905578
83.02482 | 0.6898344
82.37174 | 0.6890874
81.72556 | 0.6883169
81.05573 | 0.6875228
80.3795 | 0.6867052
79.69188 | 0.6858642
79.00246 | 0.684999
78.28175 | 0.6841089
77.56639 | 0.6831944
76.81994 | 0.6822551
76.07822 | 0.6812906
75.30693 | 0.6802989
74.52384 | 0.6792784
73.72985 | 0.6782295
72.89853 | 0.6771532
72.09266 | 0.6760502
71.23457 | 0.67492
70.39518 | 0.6737618
69.51407 | 0.6725758
68.67115 | 0.6713639
67.79241 | 0.6701281
66.91647 | 0.6688686
66.07487 | 0.6675853
65.17053 | 0.6662786
64.31597 | 0.6649494
63.44037 | 0.6635979
62.55513 | 0.6622242
61.67423 | 0.6608286
60.77578 | 0.6594083
59.86006 | 0.6579619
58.97848 | 0.6564896
58.04283 | 0.6549902
57.11992 | 0.653464
56.18694 | 0.651911
55.2573 | 0.650331
54.31316 | 0.6487254
53.36616 | 0.6470957
52.41246 | 0.6454417
51.49154 | 0.6437639
50.53654 | 0.6420632
49.60727 | 0.6403397
48.6813 | 0.6385957
47.73493 | 0.6368307
46.79739 | 0.6350427
45.87883 | 0.6332327
44.94622 | 0.6313986
43.98318 | 0.6295377
43.06884 | 0.6276506
42.13564 | 0.6257372
41.16379 | 0.6237975
40.24597 | 0.6218316
39.27959 | 0.6198409
38.33597 | 0.6178263
37.41802 | 0.6157894
36.46582 | 0.6137294
35.5423 | 0.6116445
34.60829 | 0.6095388
33.67257 | 0.6074133
32.77762 | 0.6052647
31.86671 | 0.6030947
30.96521 | 0.6009055
30.06744 | 0.5986945
29.16585 | 0.5964614
28.26149 | 0.5942058
27.35313 | 0.5919265
26.46688 | 0.5896249
25.57164 | 0.5872997
24.70413 | 0.5849497
23.80881 | 0.5825759
22.92787 | 0.5801798
22.06992 | 0.5777615
21.18503 | 0.5753211
20.30408 | 0.5728603
19.43461 | 0.5703775
18.60275 | 0.5678726
17.74108 | 0.5653469
16.91454 | 0.5628002
16.06733 | 0.5602327
15.21282 | 0.5576443
14.3716 | 0.5550355
13.55712 | 0.5524042
12.72267 | 0.5497519
11.90045 | 0.5470793
11.07151 | 0.5443858
10.27038 | 0.5416729
9.483832 | 0.5389401
8.679953 | 0.5361872
7.893017 | 0.5334148
7.10591 | 0.530623
6.336384 | 0.5278124
5.545771 | 0.5249826
4.789339 | 0.5221327
4.010568 | 0.5192624
3.260904 | 0.5163718
2.506237 | 0.5134626
1.75368 | 0.510534
1.032459 | 0.5075865
0.2772285 | 0.504619
-0.4511522 | 0.5016312
-1.16509 | 0.4986253
-1.897492 | 0.4955996
-2.623323 | 0.4925539
-3.324486 | 0.4894894
-4.051052 | 0.4864068
-4.734658 | 0.4833067
-5.453868 | 0.4801891
-6.142746 | 0.4770536
-6.813405 | 0.4738995
-7.494339 | 0.4707263
-8.176989 | 0.4675358
-8.86008 | 0.4643279
-9.504037 | 0.461103
-10.19215 | 0.4578605
-10.85256 | 0.4546011
-11.48404 | 0.4513253
-12.15048 | 0.4480327
-12.7848 | 0.4447246
-13.41929 | 0.4413988
-14.06987 | 0.438054
-14.68195 | 0.4346925
-15.3236 | 0.431314
-15.96013 | 0.427917
-16.57797 | 0.4245027
-17.20121 | 0.4210724
-17.78742 | 0.417627
-18.3984 | 0.4141682
-18.97024 | 0.4106943
-19.5818 | 0.407206
-20.18395 | 0.4037043
-20.76489 | 0.4001878
-21.33884 | 0.3966561
-21.91478 | 0.3931089
-22.49128 | 0.3895467
-23.04488 | 0.3859706
-23.61039 | 0.3823789
-24.16789 | 0.3787718
-24.71904 | 0.3751494
-25.27521 | 0.3715119
-25.84284 | 0.3678603
-26.36068 | 0.3641942
-26.9145 | 0.3605159
-27.45398 | 0.3568258
-27.95287 | 0.3531243
-28.49019 | 0.3494107
-29.00659 | 0.3456842
-29.50588 | 0.3419451
-30.03044 | 0.3381931
-30.52882 | 0.3344303
-31.03784 | 0.3306557
-31.53845 | 0.3268682
-32.01167 | 0.3230687
-32.53072 | 0.3192578
-33.01544 | 0.3154345
-33.50897 | 0.3115986
-33.99626 | 0.3077511
-34.4518 | 0.3038905
-34.95489 | 0.3000171
-35.43632 | 0.2961312
-35.89596 | 0.2922329
-36.36565 | 0.2883215
-36.85167 | 0.2843983
-37.32533 | 0.2804625
-37.77766 | 0.2765135
-38.23901 | 0.2725544
-38.6885 | 0.2685841
-39.14659 | 0.2646026
-39.591 | 0.2606116
-40.03688 | 0.2566114
-40.48068 | 0.2526019
-40.90113 | 0.2485842
-41.34029 | 0.244559
-41.75895 | 0.2405269
-42.17281 | 0.2364888
-42.57781 | 0.2324434
-43.00253 | 0.2283893
-43.42732 | 0.2243267
-43.83179 | 0.2202547
-44.22907 | 0.2161735
-44.63739 | 0.2120836
-45.04222 | 0.2079845
-45.43761 | 0.2038771
-45.82658 | 0.199762
-46.20542 | 0.1956387
-46.58941 | 0.1915077
-46.97355 | 0.1873701
-47.33084 | 0.1832241
-47.72373 | 0.1790697
-48.0908 | 0.1749085
-48.47244 | 0.1707403
-48.84095 | 0.1665658
-49.18049 | 0.1623864
-49.54499 | 0.1582007
-49.91542 | 0.1540093
-50.27886 | 0.1498125
-50.64407 | 0.1456085
-50.98985 | 0.1413979
-51.32444 | 0.1371821
-51.6677 | 0.1329619
-52.01616 | 0.1287379
-52.35626 | 0.1245099
-52.7017 | 0.1202783
-53.02939 | 0.1160452
-53.35069 | 0.1118091
-53.70466 | 0.1075687
-54.00109 | 0.1033238
-54.33329 | 0.09907427
-54.66123 | 0.09482064
-54.97821 | 0.09056211
-55.32409 | 0.08629997
-55.62871 | 0.08203548
-55.93147 | 0.07776643
-56.24356 | 0.07349283
-56.56282 | 0.06921665
-56.85751 | 0.06493861
-57.15634 | 0.06065746
-57.45576 | 0.05637349
-57.74262 | 0.05208888
-58.0366 | 0.04780402
-58.31829 | 0.04351928
-58.59986 | 0.03923385
-58.88711 | 0.03494689
-59.18737 | 0.03065801
-59.43583 | 0.02636615
-59.74538 | 0.02207033
-60.03325 | 0.01777252
-60.29483 | 0.01347434
-60.55713 | 0.009174968
-60.84927 | 0.004876064
-61.11387 | 0.0005796217
-61.3704 | -0.003715176
-61.6313 | -0.008008663
-61.88832 | -0.01230058
-62.1654 | -0.01659162
-62.43015 | -0.02088216
-62.69301 | -0.02517244
-62.94574 | -0.02946363
-63.19529 | -0.03375508
-63.47117 | -0.03804689
-63.71927 | -0.04233958
-63.96204 | -0.04663171
-64.22588 | -0.05092223
-64.46611 | -0.05521084
-64.72009 | -0.05949584
-64.97881 | -0.06377708
-65.19783 | -0.06805494
-65.43668 | -0.07232754
-65.67396 | -0.07659612
-65.91218 | -0.0808612
-66.14991 | -0.08512383
-66.39734 | -0.08938511
-66.62313 | -0.09364397
-66.87412 | -0.09790056
-67.11324 | -0.1021547
-67.33442 | -0.1064067
-67.59865 | -0.1106569
-67.81772 | -0.1149021
-68.05321 | -0.1191411
-68.27367 | -0.1233759
-68.50326 | -0.1276052
-68.74694 | -0.1318278
-68.96998 | -0.1360448
-69.20234 | -0.1402565
-69.43974 | -0.144461
-69.66977 | -0.1486597
-69.88482 | -0.1528544
-70.12063 | -0.1570439
-70.38238 | -0.1612295
-70.59368 | -0.1654106
-70.82873 | -0.1695854
-71.07482 | -0.1737535
-71.2894 | -0.1779142
-71.51239 | -0.1820668
-71.73371 | -0.1862114
-71.95501 | -0.1903466
-72.16561 | -0.1944746
-72.39841 | -0.1985967
-72.62258 | -0.2027112
-72.83294 | -0.2068191
-73.0762 | -0.2109207
-73.29576 | -0.215014
-73.51912 | -0.2190991
-73.75233 | -0.2231777
-73.95038 | -0.2272489
-74.17386 | -0.2313115
-74.40252 | -0.2353657
-74.60628 | -0.2394104
-74.83599 | -0.2434471
-75.06356 | -0.2474747
-75.25794 | -0.2514924
-75.49937 | -0.2555015
-75.70865 | -0.2594986
-75.91435 | -0.2634851
-76.1345 | -0.2674626
-76.33652 | -0.2714292
-76.54612 | -0.2753849
-76.76452 | -0.2793297
-76.96066 | -0.2832622
-77.18125 | -0.2871846
-77.37678 | -0.2910965
-77.59513 | -0.2949976
-77.78771 | -0.2988895
-78.02029 | -0.3027702
-78.22661 | -0.3066391
-78.42429 | -0.3104975
-78.6397 | -0.3143451
-78.84567 | -0.318181
-79.03769 | -0.3220043
-79.25122 | -0.3258155
-79.4723 | -0.3296139
-79.6588 | -0.333399
-79.88223 | -0.3371722
-80.09176 | -0.3409329
-80.29344 | -0.3446826
-80.48683 | -0.3484208
-80.70126 | -0.3521463
-80.89159 | -0.3558599
-81.08739 | -0.359559
-81.31942 | -0.3632438
-81.50862 | -0.3669149
-81.67794 | -0.3705701
-81.89016 | -0.3742091
-82.08588 | -0.3778329
-82.2808 | -0.3814412
-82.47833 | -0.3850329
-82.66744 | -0.3886085
-82.84962 | -0.3921674
-83.07823 | -0.3957111
-83.23624 | -0.3992414
-83.44442 | -0.4027571
-83.6601 | -0.4062606
-83.87026 | -0.4097524
-84.07677 | -0.4132305
-84.27743 | -0.4166983
-84.47879 | -0.4201546
-84.6991 | -0.4235951
-84.90159 | -0.4270208
-85.09526 | -0.4304293
-85.29196 | -0.4338192
-85.46556 | -0.437191
-85.6723 | -0.4405442
-85.86216 | -0.443878
-86.03986 | -0.4471927
-86.23333 | -0.4504892
-86.40698 | -0.453767
-86.61214 | -0.4570265
-86.82863 | -0.4602678
-86.97953 | -0.4634901
-87.16589 | -0.466693
-87.37105 | -0.4698771
-87.53389 | -0.4730427
-87.72834 | -0.4761918
-87.88505 | -0.4793236
-88.11238 | -0.4824382
-88.29314 | -0.4855367
-88.47884 | -0.4886196
-88.68657 | -0.4916871
-88.86491 | -0.4947376
-89.04911 | -0.4977709
-89.21752 | -0.5007861
-89.39571 | -0.503782
-89.59714 | -0.5067584
-89.76697 | -0.5097144
-89.91902 | -0.5126506
-90.10008 | -0.5155668
-90.28636 | -0.5184641
-90.44908 | -0.5213433
-90.61084 | -0.5242021
-90.77854 | -0.5270412
-90.95322 | -0.5298604
-91.11741 | -0.5326602
-91.28746 | -0.5354405
-91.43321 | -0.5382
-91.59887 | -0.5409381
-91.74474 | -0.5436557
-91.922 | -0.5463533
-92.07852 | -0.5490302
-92.24717 | -0.5516868
-92.40022 | -0.5543227
-92.53984 | -0.5569375
-92.66171 | -0.5595307
-92.82698 | -0.5621025
-92.99553 | -0.564653
-93.13331 | -0.5671839
-93.27524 | -0.5696941
-93.43533 | -0.5721826
-93.59234 | -0.5746507
-93.73355 | -0.5770974
-93.87126 | -0.5795222
-94.00531 | -0.5819242
-94.13833 | -0.5843034
-94.28291 | -0.5866604
-94.40796 | -0.5889945
-94.54581 | -0.5913058
-94.68225 | -0.5935934
-94.80468 | -0.5958593
-94.93373 | -0.5981038
-95.06656 | -0.6003243
-95.17133 | -0.6025209
-95.30673 | -0.6046933
-95.42938 | -0.6068427
-95.53433 | -0.6089687
-95.64811 | -0.6110705
-95.7687 | -0.6131496
-95.89 | -0.6152067
-95.99752 | -0.6172406
-96.10836 | -0.6192515
-96.2121 | -0.6212401
-96.32298 | -0.6232066
-96.42835 | -0.6251512
-96.53518 | -0.6270723
-96.64582 | -0.6289706
-96.72134 | -0.6308457
-96.8337 | -0.6326963
-96.93568 | -0.634522
-96.99058 | -0.6363227
-97.08667 | -0.6380996
-97.16803 | -0.6398529
-97.26187 | -0.641582
-97.33749 | -0.643287
-97.41137 | -0.6449696
-97.51169 | -0.646628
-97.54695 | -0.6482608
-97.63024 | -0.6498702
-97.69623 | -0.6514547
-97.76062 | -0.6530146
-97.81371 | -0.6545494
-97.86799 | -0.6560598
-97.93486 | -0.6575464
-97.98209 | -0.659008
-98.04035 | -0.660445
-98.09486 | -0.6618575
-98.1361 | -0.6632449
-98.17884 | -0.6646088
-98.21091 | -0.6659484
-98.26184 | -0.6672621
-98.27295 | -0.6685508
-98.29745 | -0.6698126
-98.34408 | -0.6710476
-98.34845 | -0.6722572
-98.36819 | -0.6734397
-98.37667 | -0.6745961
-98.41647 | -0.6757267
-98.41581 | -0.6768324
-98.42343 | -0.677914
-98.42123 | -0.6789702
-98.42927 | -0.6800024
-98.43368 | -0.6810111
-98.42907 | -0.6819945
-98.44942 | -0.6829525
-98.41917 | -0.6838859
-98.40127 | -0.6847934
-98.38528 | -0.6856757
-98.37321 | -0.6865324
-98.33967 | -0.687363
-98.3278 | -0.6881677
-98.28109 | -0.6889452
-98.23801 | -0.6896961
-98.18701 | -0.6904209
-98.1373 | -0.6911187
-98.08804 | -0.6917895
-98.03027 | -0.6924353
-97.97154 | -0.6930552
-97.90387 | -0.6936481
-97.82977 | -0.6942157
-97.74944 | -0.6947568
-97.69625 | -0.6952713
-97.58802 | -0.695761
-97.50982 | -0.6962235
-97.42334 | -0.6966606
-97.30893 | -0.6970729
-97.23728 | -0.6974587
-97.13059 | -0.6978182
-97.01346 | -0.6981517
-96.90505 | -0.6984586
-96.76911 | -0.698738
-96.61904 | -0.6989897
-96.45436 | -0.6992138
-96.30349 | -0.6994103
-96.12829 | -0.6995796
-95.97097 | -0.6997222
-95.78844 | -0.6998385
-95.61802 | -0.6999306
-95.42519 | -0.6999969
-95.21701 | -0.7000369
-95.01908 | -0.7000516
-94.77653 | -0.700041
-94.53792 | -0.7000042
-94.28445 | -0.6999396
-94.00622 | -0.6998492
-93.74105 | -0.6997326
-93.45404 | -0.6995894
-93.15398 | -0.6994201
-92.82516 | -0.699224
-92.50591 | -0.699001
-92.15762 | -0.6987511
-91.79442 | -0.6984761
-91.41882 | -0.6981775
-91.00646 | -0.6978556
-90.63139 | -0.6975102
-90.22881 | -0.69714
-89.77921 | -0.6967436
-89.33261 | -0.6963217
-88.85304 | -0.6958721
-88.35079 | -0.6953937
-87.81649 | -0.6948879
-87.26086 | -0.694353
-86.71096 | -0.69379
-86.12436 | -0.6931989
-85.53834 | -0.6925791
-84.91665 | -0.6919314
-84.29927 | -0.6912571
-83.6793 | -0.6905578
-83.02482 | -0.6898344
-82.37174 | -0.6890874
-81.72556 | -0.6883169
-81.05573 | -0.6875228
-80.3795 | -0.6867052
-79.69188 | -0.6858642
-79.00246 | -0.684999
-78.28175 | -0.6841089
-77.56639 | -0.6831944
-76.81994 | -0.6822551
-76.07822 | -0.6812906
-75.30693 | -0.6802989
-74.52384 | -0.6792784
-73.72985 | -0.6782295
-72.89853 | -0.6771532
-72.09266 | -0.6760502
-71.23457 | -0.67492
-70.39518 | -0.6737618
-69.51407 | -0.6725758
-68.67115 | -0.6713639
-67.79241 | -0.6701281
-66.91647 | -0.6688686
-66.07487 | -0.6675853
-65.17053 | -0.6662786
-64.31597 | -0.6649494
-63.44037 | -0.6635979
-62.55513 | -0.6622242
-61.67423 | -0.6608286
-60.77578 | -0.6594083
-59.86006 | -0.6579619
-58.97848 | -0.6564896
-58.04283 | -0.6549902
-57.11992 | -0.653464
-56.18694 | -0.651911
-55.2573 | -0.650331
-54.31316 | -0.6487254
-53.36616 | -0.6470957
-52.41246 | -0.6454417
-51.49154 | -0.6437639
-50.53654 | -0.6420632
-49.60727 | -0.6403397
-48.6813 | -0.6385957
-47.73493 | -0.6368307
-46.79739 | -0.6350427
-45.87883 | -0.6332327
-44.94622 | -0.6313986
-43.98318 | -0.6295377
-43.06884 | -0.6276506
-42.13564 | -0.6257372
-41.16379 | -0.6237975
-40.24597 | -0.6218316
-39.27959 | -0.6198409
-38.33597 | -0.6178263
-37.41802 | -0.6157894
-36.46582 | -0.6137294
-35.5423 | -0.6116445
-34.60829 | -0.6095388
-33.67257 | -0.6074133
-32.77762 | -0.6052647
-31.86671 | -0.6030947
-30.96521 | -0.6009055
-30.06744 | -0.5986945
-29.16585 | -0.5964614
-28.26149 | -0.5942058
-27.35313 | -0.5919265
-26.46688 | -0.5896249
-25.57164 | -0.5872997
-24.70413 | -0.5849497
-23.80881 | -0.5825759
-22.92787 | -0.5801798
-22.06992 | -0.5777615
-21.18503 | -0.5753211
-20.30408 | -0.5728603
-19.43461 | -0.5703775
-18.60275 | -0.5678726
-17.74108 | -0.5653469
-16.91454 | -0.5628002
-16.06733 | -0.5602327
-15.21282 | -0.5576443
-14.3716 | -0.5550355
-13.55712 | -0.5524042
-12.72267 | -0.5497519
-11.90045 | -0.5470793
-11.07151 | -0.5443858
-10.27038 | -0.5416729
-9.483832 | -0.5389401
-8.679953 | -0.5361872
-7.893017 | -0.5334148
-7.10591 | -0.530623
-6.336384 | -0.5278124
-5.545771 | -0.5249826
-4.789339 | -0.5221327
-4.010568 | -0.5192624
-3.260904 | -0.5163718
-2.506237 | -0.5134626
-1.75368 | -0.510534
-1.032459 | -0.5075865
-0.2772285 | -0.504619
0.4511522 | -0.5016312
1.16509 | -0.4986253
1.897492 | -0.4955996
2.623323 | -0.4925539
3.324486 | -0.4894894
4.051052 | -0.4864068
4.734658 | -0.4833067
5.453868 | -0.4801891
6.142746 | -0.4770536
6.813405 | -0.4738995
7.494339 | -0.4707263
8.176989 | -0.4675358
8.86008 | -0.4643279
9.504037 | -0.461103
10.19215 | -0.4578605
10.85256 | -0.4546011
11.48404 | -0.4513253
12.15048 | -0.4480327
12.7848 | -0.4447246
13.41929 | -0.4413988
14.06987 | -0.438054
14.68195 | -0.4346925
15.3236 | -0.431314
15.96013 | -0.427917
16.57797 | -0.4245027
17.20121 | -0.4210724
17.78742 | -0.417627
18.3984 | -0.4141682
18.97024 | -0.4106943
19.5818 | -0.407206
20.18395 | -0.4037043
20.76489 | -0.4001878
21.33884 | -0.3966561
21.91478 | -0.3931089
22.49128 | -0.3895467
23.04488 | -0.3859706
23.61039 | -0.3823789
24.16789 | -0.3787718
24.71904 | -0.3751494
25.27521 | -0.3715119
25.84284 | -0.3678603
26.36068 | -0.3641942
26.9145 | -0.3605159
27.45398 | -0.3568258
27.95287 | -0.3531243
28.49019 | -0.3494107
29.00659 | -0.3456842
29.50588 | -0.3419451
30.03044 | -0.3381931
30.52882 | -0.3344303
31.03784 | -0.3306557
31.53845 | -0.3268682
32.01167 | -0.3230687
32.53072 | -0.3192578
33.01544 | -0.3154345
33.50897 | -0.3115986
33.99626 | -0.3077511
34.4518 | -0.3038905
34.95489 | -0.3000171
35.43632 | -0.2961312
35.89596 | -0.2922329
36.36565 | -0.2883215
36.85167 | -0.2843983
37.32533 | -0.2804625
37.77766 | -0.2765135
38.23901 | -0.2725544
38.6885 | -0.2685841
39.14659 | -0.2646026
39.591 | -0.2606116
40.03688 | -0.2566114
40.48068 | -0.2526019
40.90113 | -0.2485842
41.34029 | -0.244559
41.75895 | -0.2405269
42.17281 | -0.2364888
42.57781 | -0.2324434
43.00253 | -0.2283893
43.42732 | -0.2243267
43.83179 | -0.2202547
44.22907 | -0.2161735
44.63739 | -0.2120836
45.04222 | -0.2079845
45.43761 | -0.2038771
45.82658 | -0.199762
46.20542 | -0.1956387
46.58941 | -0.1915077
46.97355 | -0.1873701
47.33084 | -0.1832241
47.72373 | -0.1790697
48.0908 | -0.1749085
48.47244 | -0.1707403
48.84095 | -0.1665658
49.18049 | -0.1623864
49.54499 | -0.1582007
49.91542 | -0.1540093
50.27886 | -0.1498125
50.64407 | -0.1456085
50.98985 | -0.1413979
51.32444 | -0.1371821
51.6677 | -0.1329619
52.01616 | -0.1287379
52.35626 | -0.1245099
52.7017 | -0.1202783
53.02939 | -0.1160452
53.35069 | -0.1118091
53.70466 | -0.1075687
54.00109 | -0.1033238
54.33329 | -0.09907427
54.66123 | -0.09482064
54.97821 | -0.09056211
55.32409 | -0.08629997
55.62871 | -0.08203548
55.93147 | -0.07776643
56.24356 | -0.07349283
56.56282 | -0.06921665
56.85751 | -0.06493861
57.15634 | -0.06065746
57.45576 | -0.05637349
57.74262 | -0.05208888
58.0366 | -0.04780402
58.31829 | -0.04351928
58.59986 | -0.03923385
58.88711 | -0.03494689
59.18737 | -0.03065801
59.43583 | -0.02636615
59.74538 | -0.02207033
60.03325 | -0.01777252
60.29483 | -0.01347434
60.55713 | -0.009174968
60.84927 | -0.004876064