## Sheet1
83.11047 | 0.0008912039
83.48009 | 0.008873274
83.84081 | 0.0168551
84.22924 | 0.02483398
84.60816 | 0.03280789
84.9616 | 0.04077718
85.35454 | 0.04874298
85.71469 | 0.0567062
86.10548 | 0.06466661
86.50057 | 0.07262561
86.8497 | 0.08058455
87.25921 | 0.08854436
87.62648 | 0.09650602
88.02165 | 0.1044687
88.39147 | 0.112431
88.75906 | 0.1203907
89.10712 | 0.1283451
89.48896 | 0.1362934
89.85519 | 0.1442362
90.21214 | 0.1521714
90.55668 | 0.160097
90.91845 | 0.1680151
91.27738 | 0.1759247
91.63249 | 0.1838245
91.98021 | 0.1917176
92.36452 | 0.1996045
92.72485 | 0.2074842
93.08756 | 0.2153574
93.4611 | 0.2232244
93.80267 | 0.2310844
94.18617 | 0.2389371
94.53059 | 0.2467816
94.93814 | 0.2546164
95.28572 | 0.2624413
95.63538 | 0.2702567
96.01381 | 0.2780629
96.41038 | 0.2858594
96.75511 | 0.2936457
97.13356 | 0.3014212
97.49805 | 0.3091849
97.86763 | 0.3169365
98.22553 | 0.3246756
98.5837 | 0.3324011
98.95955 | 0.3401136
99.33903 | 0.3478126
99.70973 | 0.3554973
100.1059 | 0.3631683
100.474 | 0.3708238
100.8384 | 0.3784643
101.2124 | 0.3860899
101.5949 | 0.3936992
101.9858 | 0.4012942
102.3872 | 0.408876
102.8006 | 0.4164456
103.1901 | 0.4240023
103.5951 | 0.431545
103.9779 | 0.4390733
104.3799 | 0.446586
104.7652 | 0.454081
105.1556 | 0.4615554
105.5335 | 0.4690088
105.9042 | 0.4764425
106.2885 | 0.4838576
106.6824 | 0.4912548
107.0678 | 0.4986348
107.4391 | 0.5059978
107.834 | 0.5133419
108.2248 | 0.5206671
108.6024 | 0.5279712
108.9883 | 0.5352549
109.3863 | 0.542521
109.7883 | 0.5497678
110.2035 | 0.5569941
110.5943 | 0.5641986
110.9964 | 0.571382
111.4145 | 0.5785447
111.8212 | 0.5856851
112.2723 | 0.5928031
112.6535 | 0.599898
113.0786 | 0.6069705
113.5135 | 0.6140209
113.9386 | 0.6210476
114.3634 | 0.6280513
114.8013 | 0.6350326
115.2374 | 0.6419908
115.699 | 0.6489251
116.1211 | 0.6558359
116.5601 | 0.6627227
117.0072 | 0.6695863
117.4583 | 0.6764258
117.8968 | 0.6832407
118.3275 | 0.6900305
118.7994 | 0.6967928
119.2543 | 0.7035279
119.7142 | 0.7102358
120.145 | 0.7169154
120.6089 | 0.7235649
121.0792 | 0.7301831
121.5414 | 0.7367709
122.0476 | 0.74333
122.507 | 0.7498622
123.0067 | 0.7563683
123.5066 | 0.7628504
124.0559 | 0.769311
124.5817 | 0.7757499
125.1031 | 0.7821664
125.6369 | 0.7885581
126.14 | 0.7949203
126.6804 | 0.8012492
127.2184 | 0.8075434
127.7114 | 0.8138011
128.2249 | 0.8200205
128.7808 | 0.8262031
129.3097 | 0.8323501
129.8591 | 0.8384624
130.4169 | 0.8445425
130.9918 | 0.8505913
131.5605 | 0.856609
132.158 | 0.862595
132.7613 | 0.8685507
133.3212 | 0.8744741
133.9371 | 0.8803649
134.5322 | 0.8862256
135.1623 | 0.8920538
135.7983 | 0.8978499
136.4524 | 0.9036144
137.102 | 0.9093461
137.7709 | 0.9150444
138.4367 | 0.92071
139.0825 | 0.9263419
139.7517 | 0.9319382
140.4286 | 0.9374969
141.1258 | 0.9430177
141.8055 | 0.9485011
142.5023 | 0.9539463
143.2192 | 0.9593536
143.9146 | 0.964723
144.6582 | 0.9700566
145.3833 | 0.9753551
146.1346 | 0.9806186
146.9039 | 0.9858482
147.6912 | 0.9910424
148.4839 | 0.9962002
149.276 | 1.001321
150.0634 | 1.006404
150.8396 | 1.011449
151.6536 | 1.016454
152.4773 | 1.021421
153.2811 | 1.026348
154.1211 | 1.031236
154.9878 | 1.036086
155.8264 | 1.040898
156.687 | 1.04567
157.5561 | 1.050403
158.4632 | 1.055099
159.3479 | 1.059756
160.247 | 1.064371
161.1723 | 1.068944
162.0822 | 1.073473
162.9871 | 1.077958
163.8973 | 1.082399
164.8341 | 1.086797
165.781 | 1.091153
166.7486 | 1.095468
167.7079 | 1.099742
168.7158 | 1.103976
169.6822 | 1.108171
170.7122 | 1.112325
171.7118 | 1.116438
172.7471 | 1.12051
173.7672 | 1.12454
174.7981 | 1.128529
175.8678 | 1.132476
176.9153 | 1.136382
178.0053 | 1.140248
179.1042 | 1.144071
180.1949 | 1.147852
181.2942 | 1.151588
182.3787 | 1.155278
183.4862 | 1.158922
184.5972 | 1.162521
185.7461 | 1.166075
186.8896 | 1.169587
188.0276 | 1.173056
189.207 | 1.176481
190.3605 | 1.179861
191.509 | 1.183196
192.7073 | 1.186484
193.867 | 1.189725
195.0771 | 1.192919
196.2821 | 1.196065
197.4907 | 1.199166
198.6711 | 1.202221
199.915 | 1.205231
201.1415 | 1.208195
202.3775 | 1.211117
203.6218 | 1.213994
204.869 | 1.216827
206.1106 | 1.219614
207.3921 | 1.222356
208.6528 | 1.225053
209.897 | 1.227704
211.1933 | 1.230309
212.4541 | 1.232868
213.7025 | 1.235381
214.9614 | 1.237845
216.2165 | 1.240261
217.4745 | 1.242628
218.6861 | 1.244945
219.922 | 1.247212
221.1423 | 1.24943
222.3769 | 1.251598
223.5836 | 1.253718
224.791 | 1.255792
226.0023 | 1.257821
227.2098 | 1.259804
228.3921 | 1.261743
229.5858 | 1.263638
230.755 | 1.265487
231.8932 | 1.26729
233.0655 | 1.269049
234.2003 | 1.270763
235.2893 | 1.27243
236.3696 | 1.274048
237.3891 | 1.275615
238.3959 | 1.27713
239.3967 | 1.278594
240.3307 | 1.280006
241.2778 | 1.281366
242.143 | 1.282673
243.0053 | 1.283929
243.8421 | 1.285136
244.6532 | 1.286295
245.4287 | 1.287408
246.1924 | 1.288474
246.8937 | 1.289494
247.58 | 1.290469
248.2325 | 1.291398
248.8304 | 1.29228
249.3806 | 1.293116
249.8991 | 1.293902
250.3522 | 1.294638
250.7893 | 1.295325
251.1315 | 1.295959
251.4391 | 1.296538
251.6874 | 1.297066
251.8827 | 1.297541
252.0349 | 1.297965
252.1362 | 1.29834
252.189 | 1.298666
252.2041 | 1.298943
252.1374 | 1.299174
252.031 | 1.299358
251.8293 | 1.299496
251.5779 | 1.299586
251.2362 | 1.29963
250.7834 | 1.299625
250.2299 | 1.299573
249.5342 | 1.299473
248.698 | 1.299324
247.7268 | 1.299126
246.6043 | 1.298877
245.29 | 1.298577
243.8643 | 1.298227
242.298 | 1.29783
240.6025 | 1.297385
238.79 | 1.296894
236.8712 | 1.296357
234.8238 | 1.295775
232.6696 | 1.295152
230.4133 | 1.294485
228.0724 | 1.293774
225.603 | 1.293018
223.0347 | 1.292214
220.3315 | 1.291361
217.5208 | 1.290456
214.6073 | 1.289498
211.6334 | 1.288488
208.533 | 1.287426
205.3569 | 1.286314
202.1414 | 1.285153
198.8637 | 1.283944
195.512 | 1.282688
192.1522 | 1.281387
188.7699 | 1.280042
185.362 | 1.278653
181.9223 | 1.277219
178.4514 | 1.275741
174.9917 | 1.274217
171.516 | 1.272648
168.0223 | 1.271032
164.5445 | 1.269369
161.0667 | 1.267659
157.5955 | 1.265901
154.1353 | 1.264095
150.705 | 1.262242
147.2546 | 1.26034
143.8366 | 1.258389
140.4964 | 1.256388
137.1028 | 1.254334
133.7613 | 1.252228
130.4939 | 1.250071
127.2135 | 1.247862
123.9762 | 1.245603
120.8143 | 1.243297
117.7318 | 1.240946
114.6925 | 1.238555
111.7063 | 1.236122
108.7926 | 1.233649
105.9582 | 1.231135
103.1558 | 1.228577
100.3668 | 1.225976
97.65472 | 1.223329
95.00275 | 1.220634
92.36479 | 1.217891
89.78011 | 1.215096
87.25389 | 1.212249
84.74135 | 1.20935
82.26886 | 1.206401
79.87926 | 1.203404
77.5674 | 1.20036
75.27549 | 1.19727
73.05021 | 1.19414
70.88518 | 1.190973
68.76298 | 1.187766
66.68977 | 1.184519
64.65928 | 1.181232
62.6679 | 1.177901
60.73964 | 1.174525
58.79362 | 1.171104
56.92396 | 1.167634
55.04701 | 1.164115
53.24437 | 1.160547
51.45182 | 1.156933
49.67924 | 1.15327
47.98637 | 1.149563
46.3229 | 1.145813
44.68518 | 1.142022
43.10574 | 1.13819
41.55948 | 1.134319
40.01942 | 1.130408
38.52708 | 1.126458
37.02792 | 1.122469
35.59791 | 1.118439
34.16643 | 1.114366
32.74743 | 1.110252
31.36848 | 1.106093
30.01409 | 1.10189
28.68417 | 1.097644
27.35484 | 1.093354
26.06668 | 1.089022
24.78779 | 1.084646
23.52178 | 1.080227
22.29769 | 1.075766
21.07785 | 1.071263
19.91719 | 1.06672
18.724 | 1.062136
17.5634 | 1.057514
16.44451 | 1.052855
15.31939 | 1.04816
14.19571 | 1.043428
13.11222 | 1.03866
12.02702 | 1.033855
10.97997 | 1.029015
9.925274 | 1.024137
8.875994 | 1.019217
7.831814 | 1.014258
6.83258 | 1.009258
5.797203 | 1.004217
4.809494 | 0.999134
3.82257 | 0.99401
2.832752 | 0.9888465
1.883712 | 0.9836458
0.9381778 | 0.9784094
0.007601346 | 0.9731381
-0.9016913 | 0.9678332
-1.819002 | 0.9624941
-2.720939 | 0.9571208
-3.62084 | 0.9517134
-4.494455 | 0.9462715
-5.39367 | 0.9407949
-6.276848 | 0.9352821
-7.134991 | 0.9297318
-8.016478 | 0.9241438
-8.86648 | 0.9185187
-9.725824 | 0.912856
-10.57207 | 0.9071564
-11.40933 | 0.9014216
-12.23856 | 0.8956533
-13.06213 | 0.8898526
-13.87018 | 0.8840199
-14.68119 | 0.8781557
-15.4846 | 0.8722601
-16.26107 | 0.8663336
-17.07338 | 0.8603748
-17.85711 | 0.8543841
-18.66626 | 0.8483627
-19.4207 | 0.8423102
-20.19835 | 0.8362242
-20.96753 | 0.8301052
-21.7397 | 0.8239536
-22.48302 | 0.8177685
-23.24193 | 0.8115514
-23.99488 | 0.8053027
-24.73525 | 0.799023
-25.4776 | 0.7927103
-26.22589 | 0.7863655
-26.93204 | 0.7799906
-27.65917 | 0.7735859
-28.39735 | 0.767153
-29.09629 | 0.7606905
-29.819 | 0.7541983
-30.53436 | 0.7476774
-31.22785 | 0.7411293
-31.91489 | 0.7345542
-32.59234 | 0.7279525
-33.29355 | 0.7213267
-33.97319 | 0.7146771
-34.65402 | 0.7080013
-35.35168 | 0.7013002
-36.02302 | 0.6945741
-36.67993 | 0.6878227
-37.35174 | 0.6810458
-38.03123 | 0.6742437
-38.70159 | 0.6674193
-39.35749 | 0.6605724
-40.00834 | 0.6537023
-40.65126 | 0.6468094
-41.29718 | 0.6398935
-41.93459 | 0.6329555
-42.59211 | 0.6259963
-43.21581 | 0.6190152
-43.84398 | 0.612011
-44.47094 | 0.6049833
-45.0955 | 0.5979334
-45.71388 | 0.590861
-46.31947 | 0.5837664
-46.93976 | 0.5766495
-47.53544 | 0.5695085
-48.16142 | 0.5623452
-48.75126 | 0.5551594
-49.37038 | 0.5479497
-49.97667 | 0.5407176
-50.57119 | 0.5334614
-51.19031 | 0.5261823
-51.75877 | 0.518881
-52.39083 | 0.5115566
-52.9803 | 0.5042098
-53.56399 | 0.496841
-54.16626 | 0.4894501
-54.75171 | 0.4820384
-55.31411 | 0.4746081
-55.88686 | 0.4671599
-56.43433 | 0.4596966
-56.99465 | 0.4522197
-57.53846 | 0.444728
-58.10388 | 0.4372228
-58.62619 | 0.4297041
-59.1655 | 0.4221711
-59.68513 | 0.4146227
-60.23765 | 0.4070583
-60.77252 | 0.3994761
-61.29422 | 0.3918755
-61.82579 | 0.384256
-62.35041 | 0.3766207
-62.86465 | 0.3689705
-63.37267 | 0.3613046
-63.86188 | 0.3536271
-64.35577 | 0.3459408
-64.86947 | 0.3382471
-65.33105 | 0.3305439
-65.80434 | 0.3228305
-66.30078 | 0.3151067
-66.76961 | 0.3073708
-67.26372 | 0.2996225
-67.72395 | 0.2918605
-68.21186 | 0.2840836
-68.67593 | 0.2762932
-69.15133 | 0.2684897
-69.63064 | 0.2606736
-70.09599 | 0.2528465
-70.56479 | 0.2450101
-71.01538 | 0.2371644
-71.46472 | 0.2293099
-71.91854 | 0.2214484
-72.35295 | 0.2135811
-72.79375 | 0.2057079
-73.22855 | 0.1978282
-73.65246 | 0.1899413
-74.09836 | 0.1820478
-74.51099 | 0.1741492
-74.94589 | 0.166243
-75.3544 | 0.1583291
-75.73876 | 0.150409
-76.17473 | 0.1424811
-76.58621 | 0.1345431
-76.99828 | 0.1265962
-77.41883 | 0.1186432
-77.80851 | 0.1106845
-78.19414 | 0.1027214
-78.56442 | 0.09475647
-78.95996 | 0.08679317
-79.34967 | 0.07883125
-79.72282 | 0.07086895
-80.09504 | 0.06290489
-80.45052 | 0.05494018
-80.85964 | 0.04697379
-81.2185 | 0.0390037
-81.61843 | 0.03103076
-81.99339 | 0.02305402
-82.37498 | 0.01507379
-82.7522 | 0.007091503
-83.11047 | -0.0008912039
-83.48009 | -0.008873274
-83.84081 | -0.0168551
-84.22924 | -0.02483398
-84.60816 | -0.03280789
-84.9616 | -0.04077718
-85.35454 | -0.04874298
-85.71469 | -0.0567062
-86.10548 | -0.06466661
-86.50057 | -0.07262561
-86.8497 | -0.08058455
-87.25921 | -0.08854436
-87.62648 | -0.09650602
-88.02165 | -0.1044687
-88.39147 | -0.112431
-88.75906 | -0.1203907
-89.10712 | -0.1283451
-89.48896 | -0.1362934
-89.85519 | -0.1442362
-90.21214 | -0.1521714
-90.55668 | -0.160097
-90.91845 | -0.1680151
-91.27738 | -0.1759247
-91.63249 | -0.1838245
-91.98021 | -0.1917176
-92.36452 | -0.1996045
-92.72485 | -0.2074842
-93.08756 | -0.2153574
-93.4611 | -0.2232244
-93.80267 | -0.2310844
-94.18617 | -0.2389371
-94.53059 | -0.2467816
-94.93814 | -0.2546164
-95.28572 | -0.2624413
-95.63538 | -0.2702567
-96.01381 | -0.2780629
-96.41038 | -0.2858594
-96.75511 | -0.2936457
-97.13356 | -0.3014212
-97.49805 | -0.3091849
-97.86763 | -0.3169365
-98.22553 | -0.3246756
-98.5837 | -0.3324011
-98.95955 | -0.3401136
-99.33903 | -0.3478126
-99.70973 | -0.3554973
-100.1059 | -0.3631683
-100.474 | -0.3708238
-100.8384 | -0.3784643
-101.2124 | -0.3860899
-101.5949 | -0.3936992
-101.9858 | -0.4012942
-102.3872 | -0.408876
-102.8006 | -0.4164456
-103.1901 | -0.4240023
-103.5951 | -0.431545
-103.9779 | -0.4390733
-104.3799 | -0.446586
-104.7652 | -0.454081
-105.1556 | -0.4615554
-105.5335 | -0.4690088
-105.9042 | -0.4764425
-106.2885 | -0.4838576
-106.6824 | -0.4912548
-107.0678 | -0.4986348
-107.4391 | -0.5059978
-107.834 | -0.5133419
-108.2248 | -0.5206671
-108.6024 | -0.5279712
-108.9883 | -0.5352549
-109.3863 | -0.542521
-109.7883 | -0.5497678
-110.2035 | -0.5569941
-110.5943 | -0.5641986
-110.9964 | -0.571382
-111.4145 | -0.5785447
-111.8212 | -0.5856851
-112.2723 | -0.5928031
-112.6535 | -0.599898
-113.0786 | -0.6069705
-113.5135 | -0.6140209
-113.9386 | -0.6210476
-114.3634 | -0.6280513
-114.8013 | -0.6350326
-115.2374 | -0.6419908
-115.699 | -0.6489251
-116.1211 | -0.6558359
-116.5601 | -0.6627227
-117.0072 | -0.6695863
-117.4583 | -0.6764258
-117.8968 | -0.6832407
-118.3275 | -0.6900305
-118.7994 | -0.6967928
-119.2543 | -0.7035279
-119.7142 | -0.7102358
-120.145 | -0.7169154
-120.6089 | -0.7235649
-121.0792 | -0.7301831
-121.5414 | -0.7367709
-122.0476 | -0.74333
-122.507 | -0.7498622
-123.0067 | -0.7563683
-123.5066 | -0.7628504
-124.0559 | -0.769311
-124.5817 | -0.7757499
-125.1031 | -0.7821664
-125.6369 | -0.7885581
-126.14 | -0.7949203
-126.6804 | -0.8012492
-127.2184 | -0.8075434
-127.7114 | -0.8138011
-128.2249 | -0.8200205
-128.7808 | -0.8262031
-129.3097 | -0.8323501
-129.8591 | -0.8384624
-130.4169 | -0.8445425
-130.9918 | -0.8505913
-131.5605 | -0.856609
-132.158 | -0.862595
-132.7613 | -0.8685507
-133.3212 | -0.8744741
-133.9371 | -0.8803649
-134.5322 | -0.8862256
-135.1623 | -0.8920538
-135.7983 | -0.8978499
-136.4524 | -0.9036144
-137.102 | -0.9093461
-137.7709 | -0.9150444
-138.4367 | -0.92071
-139.0825 | -0.9263419
-139.7517 | -0.9319382
-140.4286 | -0.9374969
-141.1258 | -0.9430177
-141.8055 | -0.9485011
-142.5023 | -0.9539463
-143.2192 | -0.9593536
-143.9146 | -0.964723
-144.6582 | -0.9700566
-145.3833 | -0.9753551
-146.1346 | -0.9806186
-146.9039 | -0.9858482
-147.6912 | -0.9910424
-148.4839 | -0.9962002
-149.276 | -1.001321
-150.0634 | -1.006404
-150.8396 | -1.011449
-151.6536 | -1.016454
-152.4773 | -1.021421
-153.2811 | -1.026348
-154.1211 | -1.031236
-154.9878 | -1.036086
-155.8264 | -1.040898
-156.687 | -1.04567
-157.5561 | -1.050403
-158.4632 | -1.055099
-159.3479 | -1.059756
-160.247 | -1.064371
-161.1723 | -1.068944
-162.0822 | -1.073473
-162.9871 | -1.077958
-163.8973 | -1.082399
-164.8341 | -1.086797
-165.781 | -1.091153
-166.7486 | -1.095468
-167.7079 | -1.099742
-168.7158 | -1.103976
-169.6822 | -1.108171
-170.7122 | -1.112325
-171.7118 | -1.116438
-172.7471 | -1.12051
-173.7672 | -1.12454
-174.7981 | -1.128529
-175.8678 | -1.132476
-176.9153 | -1.136382
-178.0053 | -1.140248
-179.1042 | -1.144071
-180.1949 | -1.147852
-181.2942 | -1.151588
-182.3787 | -1.155278
-183.4862 | -1.158922
-184.5972 | -1.162521
-185.7461 | -1.166075
-186.8896 | -1.169587
-188.0276 | -1.173056
-189.207 | -1.176481
-190.3605 | -1.179861
-191.509 | -1.183196
-192.7073 | -1.186484
-193.867 | -1.189725
-195.0771 | -1.192919
-196.2821 | -1.196065
-197.4907 | -1.199166
-198.6711 | -1.202221
-199.915 | -1.205231
-201.1415 | -1.208195
-202.3775 | -1.211117
-203.6218 | -1.213994
-204.869 | -1.216827
-206.1106 | -1.219614
-207.3921 | -1.222356
-208.6528 | -1.225053
-209.897 | -1.227704
-211.1933 | -1.230309
-212.4541 | -1.232868
-213.7025 | -1.235381
-214.9614 | -1.237845
-216.2165 | -1.240261
-217.4745 | -1.242628
-218.6861 | -1.244945
-219.922 | -1.247212
-221.1423 | -1.24943
-222.3769 | -1.251598
-223.5836 | -1.253718
-224.791 | -1.255792
-226.0023 | -1.257821
-227.2098 | -1.259804
-228.3921 | -1.261743
-229.5858 | -1.263638
-230.755 | -1.265487
-231.8932 | -1.26729
-233.0655 | -1.269049
-234.2003 | -1.270763
-235.2893 | -1.27243
-236.3696 | -1.274048
-237.3891 | -1.275615
-238.3959 | -1.27713
-239.3967 | -1.278594
-240.3307 | -1.280006
-241.2778 | -1.281366
-242.143 | -1.282673
-243.0053 | -1.283929
-243.8421 | -1.285136
-244.6532 | -1.286295
-245.4287 | -1.287408
-246.1924 | -1.288474
-246.8937 | -1.289494
-247.58 | -1.290469
-248.2325 | -1.291398
-248.8304 | -1.29228
-249.3806 | -1.293116
-249.8991 | -1.293902
-250.3522 | -1.294638
-250.7893 | -1.295325
-251.1315 | -1.295959
-251.4391 | -1.296538
-251.6874 | -1.297066
-251.8827 | -1.297541
-252.0349 | -1.297965
-252.1362 | -1.29834
-252.189 | -1.298666
-252.2041 | -1.298943
-252.1374 | -1.299174
-252.031 | -1.299358
-251.8293 | -1.299496
-251.5779 | -1.299586
-251.2362 | -1.29963
-250.7834 | -1.299625
-250.2299 | -1.299573
-249.5342 | -1.299473
-248.698 | -1.299324
-247.7268 | -1.299126
-246.6043 | -1.298877
-245.29 | -1.298577
-243.8643 | -1.298227
-242.298 | -1.29783
-240.6025 | -1.297385
-238.79 | -1.296894
-236.8712 | -1.296357
-234.8238 | -1.295775
-232.6696 | -1.295152
-230.4133 | -1.294485
-228.0724 | -1.293774
-225.603 | -1.293018
-223.0347 | -1.292214
-220.3315 | -1.291361
-217.5208 | -1.290456
-214.6073 | -1.289498
-211.6334 | -1.288488
-208.533 | -1.287426
-205.3569 | -1.286314
-202.1414 | -1.285153
-198.8637 | -1.283944
-195.512 | -1.282688
-192.1522 | -1.281387
-188.7699 | -1.280042
-185.362 | -1.278653
-181.9223 | -1.277219
-178.4514 | -1.275741
-174.9917 | -1.274217
-171.516 | -1.272648
-168.0223 | -1.271032
-164.5445 | -1.269369
-161.0667 | -1.267659
-157.5955 | -1.265901
-154.1353 | -1.264095
-150.705 | -1.262242
-147.2546 | -1.26034
-143.8366 | -1.258389
-140.4964 | -1.256388
-137.1028 | -1.254334
-133.7613 | -1.252228
-130.4939 | -1.250071
-127.2135 | -1.247862
-123.9762 | -1.245603
-120.8143 | -1.243297
-117.7318 | -1.240946
-114.6925 | -1.238555
-111.7063 | -1.236122
-108.7926 | -1.233649
-105.9582 | -1.231135
-103.1558 | -1.228577
-100.3668 | -1.225976
-97.65472 | -1.223329
-95.00275 | -1.220634
-92.36479 | -1.217891
-89.78011 | -1.215096
-87.25389 | -1.212249
-84.74135 | -1.20935
-82.26886 | -1.206401
-79.87926 | -1.203404
-77.5674 | -1.20036
-75.27549 | -1.19727
-73.05021 | -1.19414
-70.88518 | -1.190973
-68.76298 | -1.187766
-66.68977 | -1.184519
-64.65928 | -1.181232
-62.6679 | -1.177901
-60.73964 | -1.174525
-58.79362 | -1.171104
-56.92396 | -1.167634
-55.04701 | -1.164115
-53.24437 | -1.160547
-51.45182 | -1.156933
-49.67924 | -1.15327
-47.98637 | -1.149563
-46.3229 | -1.145813
-44.68518 | -1.142022
-43.10574 | -1.13819
-41.55948 | -1.134319
-40.01942 | -1.130408
-38.52708 | -1.126458
-37.02792 | -1.122469
-35.59791 | -1.118439
-34.16643 | -1.114366
-32.74743 | -1.110252
-31.36848 | -1.106093
-30.01409 | -1.10189
-28.68417 | -1.097644
-27.35484 | -1.093354
-26.06668 | -1.089022
-24.78779 | -1.084646
-23.52178 | -1.080227
-22.29769 | -1.075766
-21.07785 | -1.071263
-19.91719 | -1.06672
-18.724 | -1.062136
-17.5634 | -1.057514
-16.44451 | -1.052855
-15.31939 | -1.04816
-14.19571 | -1.043428
-13.11222 | -1.03866
-12.02702 | -1.033855
-10.97997 | -1.029015
-9.925274 | -1.024137
-8.875994 | -1.019217
-7.831814 | -1.014258
-6.83258 | -1.009258
-5.797203 | -1.004217
-4.809494 | -0.999134
-3.82257 | -0.99401
-2.832752 | -0.9888465
-1.883712 | -0.9836458
-0.9381778 | -0.9784094
-0.007601346 | -0.9731381
0.9016913 | -0.9678332
1.819002 | -0.9624941
2.720939 | -0.9571208
3.62084 | -0.9517134
4.494455 | -0.9462715
5.39367 | -0.9407949
6.276848 | -0.9352821
7.134991 | -0.9297318
8.016478 | -0.9241438
8.86648 | -0.9185187
9.725824 | -0.912856
10.57207 | -0.9071564
11.40933 | -0.9014216
12.23856 | -0.8956533
13.06213 | -0.8898526
13.87018 | -0.8840199
14.68119 | -0.8781557
15.4846 | -0.8722601
16.26107 | -0.8663336
17.07338 | -0.8603748
17.85711 | -0.8543841
18.66626 | -0.8483627
19.4207 | -0.8423102
20.19835 | -0.8362242
20.96753 | -0.8301052
21.7397 | -0.8239536
22.48302 | -0.8177685
23.24193 | -0.8115514
23.99488 | -0.8053027
24.73525 | -0.799023
25.4776 | -0.7927103
26.22589 | -0.7863655
26.93204 | -0.7799906
27.65917 | -0.7735859
28.39735 | -0.767153
29.09629 | -0.7606905
29.819 | -0.7541983
30.53436 | -0.7476774
31.22785 | -0.7411293
31.91489 | -0.7345542
32.59234 | -0.7279525
33.29355 | -0.7213267
33.97319 | -0.7146771
34.65402 | -0.7080013
35.35168 | -0.7013002
36.02302 | -0.6945741
36.67993 | -0.6878227
37.35174 | -0.6810458
38.03123 | -0.6742437
38.70159 | -0.6674193
39.35749 | -0.6605724
40.00834 | -0.6537023
40.65126 | -0.6468094
41.29718 | -0.6398935
41.93459 | -0.6329555
42.59211 | -0.6259963
43.21581 | -0.6190152
43.84398 | -0.612011
44.47094 | -0.6049833
45.0955 | -0.5979334
45.71388 | -0.590861
46.31947 | -0.5837664
46.93976 | -0.5766495
47.53544 | -0.5695085
48.16142 | -0.5623452
48.75126 | -0.5551594
49.37038 | -0.5479497
49.97667 | -0.5407176
50.57119 | -0.5334614
51.19031 | -0.5261823
51.75877 | -0.518881
52.39083 | -0.5115566
52.9803 | -0.5042098
53.56399 | -0.496841
54.16626 | -0.4894501
54.75171 | -0.4820384
55.31411 | -0.4746081
55.88686 | -0.4671599
56.43433 | -0.4596966
56.99465 | -0.4522197
57.53846 | -0.444728
58.10388 | -0.4372228
58.62619 | -0.4297041
59.1655 | -0.4221711
59.68513 | -0.4146227
60.23765 | -0.4070583
60.77252 | -0.3994761
61.29422 | -0.3918755
61.82579 | -0.384256
62.35041 | -0.3766207
62.86465 | -0.3689705
63.37267 | -0.3613046
63.86188 | -0.3536271
64.35577 | -0.3459408
64.86947 | -0.3382471
65.33105 | -0.3305439
65.80434 | -0.3228305
66.30078 | -0.3151067
66.76961 | -0.3073708
67.26372 | -0.2996225
67.72395 | -0.2918605
68.21186 | -0.2840836
68.67593 | -0.2762932
69.15133 | -0.2684897
69.63064 | -0.2606736
70.09599 | -0.2528465
70.56479 | -0.2450101
71.01538 | -0.2371644
71.46472 | -0.2293099
71.91854 | -0.2214484
72.35295 | -0.2135811
72.79375 | -0.2057079
73.22855 | -0.1978282
73.65246 | -0.1899413
74.09836 | -0.1820478
74.51099 | -0.1741492
74.94589 | -0.166243
75.3544 | -0.1583291
75.73876 | -0.150409
76.17473 | -0.1424811
76.58621 | -0.1345431
76.99828 | -0.1265962
77.41883 | -0.1186432
77.80851 | -0.1106845
78.19414 | -0.1027214
78.56442 | -0.09475647
78.95996 | -0.08679317
79.34967 | -0.07883125
79.72282 | -0.07086895
80.09504 | -0.06290489
80.45052 | -0.05494018
80.85964 | -0.04697379
81.2185 | -0.0390037
81.61843 | -0.03103076
81.99339 | -0.02305402
82.37498 | -0.01507379
82.7522 | -0.007091503