## Sheet1
96.25756 | -0.001323092
96.93678 | 0.01095507
97.69937 | 0.02323552
98.43253 | 0.03551333
99.26623 | 0.04778506
99.64384 | 0.06004849
100.5658 | 0.07229957
101.5515 | 0.08453863
101.7305 | 0.0967674
102.4686 | 0.108986
103.2238 | 0.121198
103.7486 | 0.1334067
104.7269 | 0.1456147
105.1806 | 0.1578254
106.0805 | 0.1700376
106.8112 | 0.1822496
107.7724 | 0.1944621
107.8533 | 0.2066733
108.7728 | 0.2188794
109.6923 | 0.2310759
110.1141 | 0.2432596
111.2543 | 0.2554316
111.7594 | 0.2675916
112.7083 | 0.2797398
113.1154 | 0.2918768
114.0398 | 0.3040036
114.7435 | 0.3161216
115.5405 | 0.3282293
116.4085 | 0.3403265
117.2839 | 0.35241
117.8478 | 0.3644781
118.4584 | 0.3765313
119.118 | 0.3885675
120.0645 | 0.4005864
120.6309 | 0.4125909
121.548 | 0.4245819
122.5043 | 0.4365582
122.9947 | 0.4485191
123.978 | 0.460463
124.8533 | 0.47239
125.6993 | 0.4843008
126.4055 | 0.4961949
127.3888 | 0.5080719
128.1611 | 0.5199293
128.8355 | 0.5317643
129.419 | 0.5435765
130.037 | 0.5553667
131.442 | 0.5671337
131.9643 | 0.5788777
132.7661 | 0.5905991
133.5851 | 0.6022972
134.333 | 0.6139738
135.4658 | 0.6256292
136.2431 | 0.6372633
137.3735 | 0.648876
138.0674 | 0.6604672
138.9305 | 0.6720373
139.8819 | 0.6835855
140.8799 | 0.6951084
141.7676 | 0.7066025
142.8195 | 0.7180666
143.5477 | 0.7294999
144.2686 | 0.740902
145.4138 | 0.7522733
146.2082 | 0.7636133
147.3656 | 0.7749236
148.442 | 0.7862062
149.467 | 0.7974623
150.7739 | 0.808694
151.5635 | 0.8199015
153.3339 | 0.8310842
154.1087 | 0.8422419
155.3151 | 0.8533739
156.2224 | 0.8644776
157.544 | 0.8755475
158.5911 | 0.8865812
159.7877 | 0.8975781
161.3521 | 0.9085355
162.7277 | 0.9194508
164.449 | 0.9303223
165.9251 | 0.9411514
167.5141 | 0.9519395
168.4115 | 0.9626879
170.3462 | 0.9733978
171.7831 | 0.9840707
173.8771 | 0.9947098
175.7529 | 1.005316
177.6533 | 1.01589
179.6541 | 1.026432
181.6477 | 1.036941
183.4254 | 1.04742
185.7205 | 1.057864
187.7361 | 1.068274
190.3647 | 1.078647
192.8216 | 1.088979
195.3669 | 1.099266
197.8998 | 1.109506
200.7736 | 1.1197
203.7406 | 1.129847
206.7615 | 1.139949
210.2557 | 1.150004
213.7302 | 1.160013
217.2121 | 1.169976
220.851 | 1.179891
224.9336 | 1.189757
228.8103 | 1.199575
233.1921 | 1.209342
238.1919 | 1.219061
243.2259 | 1.228733
248.2967 | 1.238357
254.0149 | 1.247936
260.454 | 1.25747
266.8391 | 1.266957
274.0212 | 1.2764
280.9482 | 1.2858
289.4102 | 1.295158
297.9875 | 1.304476
307.6338 | 1.313755
318.2757 | 1.322994
328.9887 | 1.332189
341.3201 | 1.341336
354.5194 | 1.350428
369.1018 | 1.359461
385.2117 | 1.368429
402.6507 | 1.377329
421.5952 | 1.386157
442.5798 | 1.394912
465.4574 | 1.403592
491.1156 | 1.412203
519.6624 | 1.420749
550.9529 | 1.42924
585.8284 | 1.437682
624.4236 | 1.446081
667.6213 | 1.454441
715.6864 | 1.462764
768.9497 | 1.471046
828.3089 | 1.479282
894.3131 | 1.487464
967.4258 | 1.495588
1047.618 | 1.503647
1135.72 | 1.511636
1231.904 | 1.519551
1336.057 | 1.52739
1448.49 | 1.535156
1568.898 | 1.542852
1697.189 | 1.550483
1833.844 | 1.558054
1978.138 | 1.565573
2129.184 | 1.573045
2286.919 | 1.580471
2451.535 | 1.587853
2621.292 | 1.59519
2795.731 | 1.60248
2975.167 | 1.609719
3159.267 | 1.616904
3347.733 | 1.624034
3540.033 | 1.631107
3736.547 | 1.63812
3935.886 | 1.64507
4137.96 | 1.651957
4342.875 | 1.658779
4550.102 | 1.665536
4758.578 | 1.672227
4969.032 | 1.678851
5181.786 | 1.68541
5395.688 | 1.691905
5612.201 | 1.698336
5831.338 | 1.704705
6051.052 | 1.711013
6272.288 | 1.71726
6494.583 | 1.723446
6717.248 | 1.72957
6939.987 | 1.735633
7164.84 | 1.741634
7391.743 | 1.747574
7618.859 | 1.753451
7845.433 | 1.759266
8072.765 | 1.765018
8302.144 | 1.770708
8530.942 | 1.776333
8757.3 | 1.781894
8985.326 | 1.787389
9216.524 | 1.792818
9446.848 | 1.798181
9672.436 | 1.803478
9899.344 | 1.808708
10126.83 | 1.813869
10353.8 | 1.818963
10579.53 | 1.82399
10805.04 | 1.828949
11030.11 | 1.833842
11254.93 | 1.838667
11480.34 | 1.843424
11703.05 | 1.848114
11921.66 | 1.852738
12143.85 | 1.857294
12363.28 | 1.861783
12579.79 | 1.866204
12799.52 | 1.870557
13012.98 | 1.874842
13223.92 | 1.879059
13436.14 | 1.883207
13648 | 1.887286
13858.83 | 1.891297
14066.29 | 1.895238
14268.34 | 1.899111
14469.44 | 1.902914
14670.23 | 1.906647
14870.33 | 1.91031
15067.51 | 1.913901
15259.97 | 1.917421
15449.4 | 1.920869
15637.1 | 1.924245
15824.02 | 1.92755
16008.83 | 1.930784
16189.4 | 1.933947
16366.48 | 1.937038
16540.05 | 1.94006
16711.29 | 1.943009
16880.2 | 1.945888
17046.72 | 1.948694
17209.09 | 1.951427
17366.8 | 1.954086
17521.15 | 1.956672
17672.59 | 1.959185
17821.43 | 1.961624
17966.13 | 1.963989
18106.57 | 1.966279
18242.65 | 1.968496
18375.19 | 1.970638
18503.53 | 1.972706
18628.52 | 1.9747
18749.48 | 1.97662
18866.51 | 1.978466
18978.56 | 1.980238
19086.38 | 1.981936
19190.01 | 1.983559
19288.38 | 1.985108
19383.14 | 1.986582
19473.06 | 1.98798
19558.64 | 1.989303
19639.34 | 1.990548
19715.39 | 1.991716
19786.05 | 1.992807
19852.4 | 1.993821
19913.42 | 1.994757
19969.45 | 1.995617
20020.8 | 1.996399
20066.9 | 1.997104
20108.39 | 1.997732
20144.37 | 1.998285
20175.84 | 1.998762
20202.33 | 1.999164
20223.59 | 1.999493
20240.77 | 1.999746
20252.43 | 1.999924
20259.09 | 2.000027
20260.71 | 2.000053
20257.11 | 2.000003
20248.01 | 1.999875
20234.45 | 1.999669
20215.29 | 1.999385
20191.21 | 1.999023
20161.8 | 1.998584
20127.52 | 1.998068
20088.03 | 1.997475
20043.21 | 1.996807
19994.05 | 1.996063
19939.57 | 1.995244
19880.74 | 1.994351
19817.25 | 1.993384
19747.9 | 1.992342
19674.52 | 1.991225
19596.54 | 1.990032
19513.46 | 1.988762
19425.62 | 1.987415
19333.42 | 1.985991
19236.26 | 1.984489
19135.02 | 1.98291
19028.71 | 1.981253
18918.16 | 1.97952
18802.38 | 1.977712
18682.56 | 1.975828
18558.72 | 1.973871
18431.42 | 1.971839
18299.88 | 1.969734
18164.29 | 1.967555
18024.94 | 1.965301
17881.42 | 1.962974
17733.34 | 1.960574
17582.23 | 1.958101
17428.54 | 1.955554
17272.07 | 1.952935
17111.02 | 1.950244
16946.24 | 1.947479
16777.48 | 1.944642
16606.29 | 1.941731
16432.73 | 1.938747
16256.1 | 1.935688
16075.95 | 1.932555
15891.12 | 1.929347
15703.78 | 1.926064
15514.65 | 1.922706
15323.4 | 1.919273
15129.76 | 1.915765
14931.96 | 1.912181
14730.38 | 1.908523
14527.13 | 1.904791
14323.08 | 1.900988
14118.78 | 1.897115
13910.82 | 1.893172
13697.88 | 1.889159
13483.33 | 1.885078
13269.1 | 1.880927
13054.26 | 1.876706
12839.45 | 1.872414
12616.89 | 1.868052
12397.12 | 1.86362
12175.78 | 1.859119
11951.22 | 1.85455
11728.24 | 1.849911
11503.33 | 1.845206
11275.21 | 1.840434
11047.08 | 1.835594
10819.1 | 1.830686
10590.42 | 1.82571
10361.65 | 1.820665
10131.76 | 1.815549
9899.944 | 1.810361
9667.419 | 1.8051
9438.084 | 1.799765
9205.591 | 1.794356
8969.888 | 1.788874
8735.344 | 1.783317
8502.741 | 1.777688
8268.683 | 1.771987
8032.482 | 1.766217
7799.403 | 1.760381
7567.101 | 1.754479
7333.899 | 1.748515
7101.067 | 1.742492
6869.145 | 1.736409
6640.406 | 1.730268
6411.736 | 1.724069
6184.806 | 1.717814
5958.71 | 1.711504
5733.86 | 1.705138
5509.598 | 1.698714
5287.744 | 1.692231
5067.307 | 1.685686
4849.053 | 1.679078
4631.601 | 1.672401
4417.363 | 1.665655
4204.43 | 1.658836
3992.82 | 1.651943
3783.148 | 1.644975
3574.732 | 1.637929
3369.782 | 1.630804
3167.562 | 1.623599
2967.96 | 1.616319
2772.486 | 1.608967
2580.912 | 1.601548
2392.995 | 1.594068
2210.518 | 1.586533
2032.74 | 1.578949
1861.501 | 1.571322
1696.947 | 1.563657
1539.633 | 1.555955
1390.446 | 1.548214
1250.186 | 1.540434
1118.577 | 1.532611
996.1074 | 1.524735
883.1121 | 1.516796
779.6872 | 1.508782
685.6512 | 1.500684
601.4676 | 1.492494
526.8027 | 1.484208
460.9039 | 1.475827
402.7463 | 1.467357
352.9182 | 1.45881
310.0467 | 1.450199
272.7118 | 1.441537
240.9627 | 1.432836
214.0735 | 1.424107
190.7104 | 1.415354
170.4295 | 1.406583
153.3265 | 1.397793
138.0968 | 1.388981
124.3065 | 1.380141
112.9192 | 1.371266
102.5765 | 1.362346
93.14101 | 1.353375
84.89723 | 1.344349
77.54599 | 1.335264
70.489 | 1.326119
63.89054 | 1.316912
58.53282 | 1.307644
53.20697 | 1.298316
48.64371 | 1.288929
43.72736 | 1.279486
40.19886 | 1.269988
36.37612 | 1.260437
32.89421 | 1.250837
29.17201 | 1.241191
26.37912 | 1.231502
23.68678 | 1.221773
20.81298 | 1.212006
17.88033 | 1.202202
15.49449 | 1.192364
13.00566 | 1.182491
10.74732 | 1.172584
8.724384 | 1.16264
6.620527 | 1.152658
4.666246 | 1.142636
2.702156 | 1.132572
0.465889 | 1.122463
-1.189243 | 1.112308
-2.734033 | 1.102105
-4.509315 | 1.091854
-6.343446 | 1.081554
-7.849003 | 1.071207
-9.315327 | 1.060812
-10.4261 | 1.050371
-12.29702 | 1.039887
-13.85652 | 1.029359
-15.28851 | 1.018793
-16.73522 | 1.008191
-18.33641 | 0.9975585
-19.50358 | 0.9868953
-20.55061 | 0.9761998
-21.66138 | 0.9654691
-23.12771 | 0.9547013
-24.64798 | 0.9438953
-25.86174 | 0.9330504
-27.0142 | 0.9221703
-28.3285 | 0.9112568
-29.27254 | 0.90031
-30.28033 | 0.889333
-31.7442 | 0.8783266
-32.78877 | 0.8672911
-33.90446 | 0.856228
-35.12558 | 0.8451353
-36.0549 | 0.8340087
-36.99894 | 0.8228488
-38.21761 | 0.8116575
-39.48286 | 0.8004337
-40.35579 | 0.7891799
-41.30473 | 0.7778948
-42.07958 | 0.7665735
-43.86958 | 0.7552163
-44.39677 | 0.7438275
-45.54187 | 0.7324119
-46.44668 | 0.7209717
-47.75362 | 0.7095084
-48.43038 | 0.6980238
-49.32293 | 0.6865162
-50.47539 | 0.6749851
-51.33851 | 0.6634316
-52.54247 | 0.6518537
-53.41785 | 0.640249
-54.05783 | 0.6286179
-55.16371 | 0.6169581
-56.38973 | 0.6052687
-57.1327 | 0.5935513
-57.88303 | 0.5818085
-59.39594 | 0.5700441
-59.8275 | 0.558259
-61.11237 | 0.5464554
-62.11281 | 0.5346353
-62.93915 | 0.5227992
-63.53745 | 0.5109493
-64.73159 | 0.4990839
-65.45004 | 0.4872004
-65.96988 | 0.4752966
-67.06594 | 0.4633706
-68.10806 | 0.4514225
-68.74559 | 0.4394536
-69.78036 | 0.427466
-70.65574 | 0.4154612
-71.81065 | 0.4034408
-72.17356 | 0.3914054
-73.03913 | 0.3793548
-73.93903 | 0.3672894
-74.92721 | 0.3552114
-76.08212 | 0.3431233
-76.51368 | 0.3310265
-77.10217 | 0.3189222
-78.08299 | 0.3068107
-78.90688 | 0.2946902
-79.79942 | 0.282559
-80.45412 | 0.2704167
-81.07449 | 0.2582625
-81.87876 | 0.2460959
-82.51874 | 0.2339173
-83.68347 | 0.2217284
-83.93848 | 0.2095294
-84.74275 | 0.1973204
-85.91973 | 0.1851043
-86.60385 | 0.172882
-86.97657 | 0.1606543
-88.07753 | 0.1484225
-88.08489 | 0.1361853
-89.0559 | 0.1239434
-89.71305 | 0.1116971
-90.88513 | 0.09944586
-91.41722 | 0.08719053
-91.85859 | 0.07493119
-92.48632 | 0.0626686
-93.39112 | 0.05040398
-93.80061 | 0.03813799
-94.56565 | 0.02587041
-95.468 | 0.0135987
-96.25756 | 0.001323092
-96.93678 | -0.01095507
-97.69937 | -0.02323552
-98.43253 | -0.03551333
-99.26623 | -0.04778506
-99.64384 | -0.06004849
-100.5658 | -0.07229957
-101.5515 | -0.08453863
-101.7305 | -0.0967674
-102.4686 | -0.108986
-103.2238 | -0.121198
-103.7486 | -0.1334067
-104.7269 | -0.1456147
-105.1806 | -0.1578254
-106.0805 | -0.1700376
-106.8112 | -0.1822496
-107.7724 | -0.1944621
-107.8533 | -0.2066733
-108.7728 | -0.2188794
-109.6923 | -0.2310759
-110.1141 | -0.2432596
-111.2543 | -0.2554316
-111.7594 | -0.2675916
-112.7083 | -0.2797398
-113.1154 | -0.2918768
-114.0398 | -0.3040036
-114.7435 | -0.3161216
-115.5405 | -0.3282293
-116.4085 | -0.3403265
-117.2839 | -0.35241
-117.8478 | -0.3644781
-118.4584 | -0.3765313
-119.118 | -0.3885675
-120.0645 | -0.4005864
-120.6309 | -0.4125909
-121.548 | -0.4245819
-122.5043 | -0.4365582
-122.9947 | -0.4485191
-123.978 | -0.460463
-124.8533 | -0.47239
-125.6993 | -0.4843008
-126.4055 | -0.4961949
-127.3888 | -0.5080719
-128.1611 | -0.5199293
-128.8355 | -0.5317643
-129.419 | -0.5435765
-130.037 | -0.5553667
-131.442 | -0.5671337
-131.9643 | -0.5788777
-132.7661 | -0.5905991
-133.5851 | -0.6022972
-134.333 | -0.6139738
-135.4658 | -0.6256292
-136.2431 | -0.6372633
-137.3735 | -0.648876
-138.0674 | -0.6604672
-138.9305 | -0.6720373
-139.8819 | -0.6835855
-140.8799 | -0.6951084
-141.7676 | -0.7066025
-142.8195 | -0.7180666
-143.5477 | -0.7294999
-144.2686 | -0.740902
-145.4138 | -0.7522733
-146.2082 | -0.7636133
-147.3656 | -0.7749236
-148.442 | -0.7862062
-149.467 | -0.7974623
-150.7739 | -0.808694
-151.5635 | -0.8199015
-153.3339 | -0.8310842
-154.1087 | -0.8422419
-155.3151 | -0.8533739
-156.2224 | -0.8644776
-157.544 | -0.8755475
-158.5911 | -0.8865812
-159.7877 | -0.8975781
-161.3521 | -0.9085355
-162.7277 | -0.9194508
-164.449 | -0.9303223
-165.9251 | -0.9411514
-167.5141 | -0.9519395
-168.4115 | -0.9626879
-170.3462 | -0.9733978
-171.7831 | -0.9840707
-173.8771 | -0.9947098
-175.7529 | -1.005316
-177.6533 | -1.01589
-179.6541 | -1.026432
-181.6477 | -1.036941
-183.4254 | -1.04742
-185.7205 | -1.057864
-187.7361 | -1.068274
-190.3647 | -1.078647
-192.8216 | -1.088979
-195.3669 | -1.099266
-197.8998 | -1.109506
-200.7736 | -1.1197
-203.7406 | -1.129847
-206.7615 | -1.139949
-210.2557 | -1.150004
-213.7302 | -1.160013
-217.2121 | -1.169976
-220.851 | -1.179891
-224.9336 | -1.189757
-228.8103 | -1.199575
-233.1921 | -1.209342
-238.1919 | -1.219061
-243.2259 | -1.228733
-248.2967 | -1.238357
-254.0149 | -1.247936
-260.454 | -1.25747
-266.8391 | -1.266957
-274.0212 | -1.2764
-280.9482 | -1.2858
-289.4102 | -1.295158
-297.9875 | -1.304476
-307.6338 | -1.313755
-318.2757 | -1.322994
-328.9887 | -1.332189
-341.3201 | -1.341336
-354.5194 | -1.350428
-369.1018 | -1.359461
-385.2117 | -1.368429
-402.6507 | -1.377329
-421.5952 | -1.386157
-442.5798 | -1.394912
-465.4574 | -1.403592
-491.1156 | -1.412203
-519.6624 | -1.420749
-550.9529 | -1.42924
-585.8284 | -1.437682
-624.4236 | -1.446081
-667.6213 | -1.454441
-715.6864 | -1.462764
-768.9497 | -1.471046
-828.3089 | -1.479282
-894.3131 | -1.487464
-967.4258 | -1.495588
-1047.618 | -1.503647
-1135.72 | -1.511636
-1231.904 | -1.519551
-1336.057 | -1.52739
-1448.49 | -1.535156
-1568.898 | -1.542852
-1697.189 | -1.550483
-1833.844 | -1.558054
-1978.138 | -1.565573
-2129.184 | -1.573045
-2286.919 | -1.580471
-2451.535 | -1.587853
-2621.292 | -1.59519
-2795.731 | -1.60248
-2975.167 | -1.609719
-3159.267 | -1.616904
-3347.733 | -1.624034
-3540.033 | -1.631107
-3736.547 | -1.63812
-3935.886 | -1.64507
-4137.96 | -1.651957
-4342.875 | -1.658779
-4550.102 | -1.665536
-4758.578 | -1.672227
-4969.032 | -1.678851
-5181.786 | -1.68541
-5395.688 | -1.691905
-5612.201 | -1.698336
-5831.338 | -1.704705
-6051.052 | -1.711013
-6272.288 | -1.71726
-6494.583 | -1.723446
-6717.248 | -1.72957
-6939.987 | -1.735633
-7164.84 | -1.741634
-7391.743 | -1.747574
-7618.859 | -1.753451
-7845.433 | -1.759266
-8072.765 | -1.765018
-8302.144 | -1.770708
-8530.942 | -1.776333
-8757.3 | -1.781894
-8985.326 | -1.787389
-9216.524 | -1.792818
-9446.848 | -1.798181
-9672.436 | -1.803478
-9899.344 | -1.808708
-10126.83 | -1.813869
-10353.8 | -1.818963
-10579.53 | -1.82399
-10805.04 | -1.828949
-11030.11 | -1.833842
-11254.93 | -1.838667
-11480.34 | -1.843424
-11703.05 | -1.848114
-11921.66 | -1.852738
-12143.85 | -1.857294
-12363.28 | -1.861783
-12579.79 | -1.866204
-12799.52 | -1.870557
-13012.98 | -1.874842
-13223.92 | -1.879059
-13436.14 | -1.883207
-13648 | -1.887286
-13858.83 | -1.891297
-14066.29 | -1.895238
-14268.34 | -1.899111
-14469.44 | -1.902914
-14670.23 | -1.906647
-14870.33 | -1.91031
-15067.51 | -1.913901
-15259.97 | -1.917421
-15449.4 | -1.920869
-15637.1 | -1.924245
-15824.02 | -1.92755
-16008.83 | -1.930784
-16189.4 | -1.933947
-16366.48 | -1.937038
-16540.05 | -1.94006
-16711.29 | -1.943009
-16880.2 | -1.945888
-17046.72 | -1.948694
-17209.09 | -1.951427
-17366.8 | -1.954086
-17521.15 | -1.956672
-17672.59 | -1.959185
-17821.43 | -1.961624
-17966.13 | -1.963989
-18106.57 | -1.966279
-18242.65 | -1.968496
-18375.19 | -1.970638
-18503.53 | -1.972706
-18628.52 | -1.9747
-18749.48 | -1.97662
-18866.51 | -1.978466
-18978.56 | -1.980238
-19086.38 | -1.981936
-19190.01 | -1.983559
-19288.38 | -1.985108
-19383.14 | -1.986582
-19473.06 | -1.98798
-19558.64 | -1.989303
-19639.34 | -1.990548
-19715.39 | -1.991716
-19786.05 | -1.992807
-19852.4 | -1.993821
-19913.42 | -1.994757
-19969.45 | -1.995617
-20020.8 | -1.996399
-20066.9 | -1.997104
-20108.39 | -1.997732
-20144.37 | -1.998285
-20175.84 | -1.998762
-20202.33 | -1.999164
-20223.59 | -1.999493
-20240.77 | -1.999746
-20252.43 | -1.999924
-20259.09 | -2.000027
-20260.71 | -2.000053
-20257.11 | -2.000003
-20248.01 | -1.999875
-20234.45 | -1.999669
-20215.29 | -1.999385
-20191.21 | -1.999023
-20161.8 | -1.998584
-20127.52 | -1.998068
-20088.03 | -1.997475
-20043.21 | -1.996807
-19994.05 | -1.996063
-19939.57 | -1.995244
-19880.74 | -1.994351
-19817.25 | -1.993384
-19747.9 | -1.992342
-19674.52 | -1.991225
-19596.54 | -1.990032
-19513.46 | -1.988762
-19425.62 | -1.987415
-19333.42 | -1.985991
-19236.26 | -1.984489
-19135.02 | -1.98291
-19028.71 | -1.981253
-18918.16 | -1.97952
-18802.38 | -1.977712
-18682.56 | -1.975828
-18558.72 | -1.973871
-18431.42 | -1.971839
-18299.88 | -1.969734
-18164.29 | -1.967555
-18024.94 | -1.965301
-17881.42 | -1.962974
-17733.34 | -1.960574
-17582.23 | -1.958101
-17428.54 | -1.955554
-17272.07 | -1.952935
-17111.02 | -1.950244
-16946.24 | -1.947479
-16777.48 | -1.944642
-16606.29 | -1.941731
-16432.73 | -1.938747
-16256.1 | -1.935688
-16075.95 | -1.932555
-15891.12 | -1.929347
-15703.78 | -1.926064
-15514.65 | -1.922706
-15323.4 | -1.919273
-15129.76 | -1.915765
-14931.96 | -1.912181
-14730.38 | -1.908523
-14527.13 | -1.904791
-14323.08 | -1.900988
-14118.78 | -1.897115
-13910.82 | -1.893172
-13697.88 | -1.889159
-13483.33 | -1.885078
-13269.1 | -1.880927
-13054.26 | -1.876706
-12839.45 | -1.872414
-12616.89 | -1.868052
-12397.12 | -1.86362
-12175.78 | -1.859119
-11951.22 | -1.85455
-11728.24 | -1.849911
-11503.33 | -1.845206
-11275.21 | -1.840434
-11047.08 | -1.835594
-10819.1 | -1.830686
-10590.42 | -1.82571
-10361.65 | -1.820665
-10131.76 | -1.815549
-9899.944 | -1.810361
-9667.419 | -1.8051
-9438.084 | -1.799765
-9205.591 | -1.794356
-8969.888 | -1.788874
-8735.344 | -1.783317
-8502.741 | -1.777688
-8268.683 | -1.771987
-8032.482 | -1.766217
-7799.403 | -1.760381
-7567.101 | -1.754479
-7333.899 | -1.748515
-7101.067 | -1.742492
-6869.145 | -1.736409
-6640.406 | -1.730268
-6411.736 | -1.724069
-6184.806 | -1.717814
-5958.71 | -1.711504
-5733.86 | -1.705138
-5509.598 | -1.698714
-5287.744 | -1.692231
-5067.307 | -1.685686
-4849.053 | -1.679078
-4631.601 | -1.672401
-4417.363 | -1.665655
-4204.43 | -1.658836
-3992.82 | -1.651943
-3783.148 | -1.644975
-3574.732 | -1.637929
-3369.782 | -1.630804
-3167.562 | -1.623599
-2967.96 | -1.616319
-2772.486 | -1.608967
-2580.912 | -1.601548
-2392.995 | -1.594068
-2210.518 | -1.586533
-2032.74 | -1.578949
-1861.501 | -1.571322
-1696.947 | -1.563657
-1539.633 | -1.555955
-1390.446 | -1.548214
-1250.186 | -1.540434
-1118.577 | -1.532611
-996.1074 | -1.524735
-883.1121 | -1.516796
-779.6872 | -1.508782
-685.6512 | -1.500684
-601.4676 | -1.492494
-526.8027 | -1.484208
-460.9039 | -1.475827
-402.7463 | -1.467357
-352.9182 | -1.45881
-310.0467 | -1.450199
-272.7118 | -1.441537
-240.9627 | -1.432836
-214.0735 | -1.424107
-190.7104 | -1.415354
-170.4295 | -1.406583
-153.3265 | -1.397793
-138.0968 | -1.388981
-124.3065 | -1.380141
-112.9192 | -1.371266
-102.5765 | -1.362346
-93.14101 | -1.353375
-84.89723 | -1.344349
-77.54599 | -1.335264
-70.489 | -1.326119
-63.89054 | -1.316912
-58.53282 | -1.307644
-53.20697 | -1.298316
-48.64371 | -1.288929
-43.72736 | -1.279486
-40.19886 | -1.269988
-36.37612 | -1.260437
-32.89421 | -1.250837
-29.17201 | -1.241191
-26.37912 | -1.231502
-23.68678 | -1.221773
-20.81298 | -1.212006
-17.88033 | -1.202202
-15.49449 | -1.192364
-13.00566 | -1.182491
-10.74732 | -1.172584
-8.724384 | -1.16264
-6.620527 | -1.152658
-4.666246 | -1.142636
-2.702156 | -1.132572
-0.465889 | -1.122463
1.189243 | -1.112308
2.734033 | -1.102105
4.509315 | -1.091854
6.343446 | -1.081554
7.849003 | -1.071207
9.315327 | -1.060812
10.4261 | -1.050371
12.29702 | -1.039887
13.85652 | -1.029359
15.28851 | -1.018793
16.73522 | -1.008191
18.33641 | -0.9975585
19.50358 | -0.9868953
20.55061 | -0.9761998
21.66138 | -0.9654691
23.12771 | -0.9547013
24.64798 | -0.9438953
25.86174 | -0.9330504
27.0142 | -0.9221703
28.3285 | -0.9112568
29.27254 | -0.90031
30.28033 | -0.889333
31.7442 | -0.8783266
32.78877 | -0.8672911
33.90446 | -0.856228
35.12558 | -0.8451353
36.0549 | -0.8340087
36.99894 | -0.8228488
38.21761 | -0.8116575
39.48286 | -0.8004337
40.35579 | -0.7891799
41.30473 | -0.7778948
42.07958 | -0.7665735
43.86958 | -0.7552163
44.39677 | -0.7438275
45.54187 | -0.7324119
46.44668 | -0.7209717
47.75362 | -0.7095084
48.43038 | -0.6980238
49.32293 | -0.6865162
50.47539 | -0.6749851
51.33851 | -0.6634316
52.54247 | -0.6518537
53.41785 | -0.640249
54.05783 | -0.6286179
55.16371 | -0.6169581
56.38973 | -0.6052687
57.1327 | -0.5935513
57.88303 | -0.5818085
59.39594 | -0.5700441
59.8275 | -0.558259
61.11237 | -0.5464554
62.11281 | -0.5346353
62.93915 | -0.5227992
63.53745 | -0.5109493
64.73159 | -0.4990839
65.45004 | -0.4872004
65.96988 | -0.4752966
67.06594 | -0.4633706
68.10806 | -0.4514225
68.74559 | -0.4394536
69.78036 | -0.427466
70.65574 | -0.4154612
71.81065 | -0.4034408
72.17356 | -0.3914054
73.03913 | -0.3793548
73.93903 | -0.3672894
74.92721 | -0.3552114
76.08212 | -0.3431233
76.51368 | -0.3310265
77.10217 | -0.3189222
78.08299 | -0.3068107
78.90688 | -0.2946902
79.79942 | -0.282559
80.45412 | -0.2704167
81.07449 | -0.2582625
81.87876 | -0.2460959
82.51874 | -0.2339173
83.68347 | -0.2217284
83.93848 | -0.2095294
84.74275 | -0.1973204
85.91973 | -0.1851043
86.60385 | -0.172882
86.97657 | -0.1606543
88.07753 | -0.1484225
88.08489 | -0.1361853
89.0559 | -0.1239434
89.71305 | -0.1116971
90.88513 | -0.09944586
91.41722 | -0.08719053
91.85859 | -0.07493119
92.48632 | -0.0626686
93.39112 | -0.05040398
93.80061 | -0.03813799
94.56565 | -0.02587041
95.468 | -0.0135987