## Sheet1
473.4664 | 0.0005556296
477.6526 | 0.0119247141
481.4686 | 0.023290966
485.3806 | 0.034653725
488.9565 | 0.0460128531
492.9806 | 0.0573679941
496.9146 | 0.0687186017
500.4625 | 0.080064495
504.3085 | 0.0914053177
508.0544 | 0.102740764
511.9424 | 0.1140705169
515.6183 | 0.1253944058
519.4303 | 0.1367125332
523.1443 | 0.1480247975
527.0343 | 0.1593308957
530.6021 | 0.1706305573
534.3061 | 0.181923719
538.4022 | 0.193210295
542.0621 | 0.2044899495
545.724 | 0.215762609
549.602 | 0.2270278977
553.2879 | 0.238285463
556.9479 | 0.2495352575
560.7939 | 0.2607767236
564.2837 | 0.2720092756
567.7235 | 0.2832324344
571.4854 | 0.2944457281
575.2954 | 0.3056484658
578.8032 | 0.3168402811
582.3911 | 0.3280207618
586.1571 | 0.3391892729
589.4167 | 0.3503453818
593.0506 | 0.3614883807
596.4444 | 0.3726174986
600.0403 | 0.3837323113
603.366 | 0.3948326442
606.9359 | 0.4059182066
610.1335 | 0.4169890385
613.6894 | 0.4280450141
616.9951 | 0.4390853985
619.9907 | 0.4501096109
623.7586 | 0.4611169138
626.8162 | 0.472106562
629.8318 | 0.4830780625
633.3136 | 0.4940309908
636.1771 | 0.5049650739
639.6949 | 0.5158800842
642.5724 | 0.5267757914
645.7361 | 0.5376516397
648.5395 | 0.5485071789
651.9313 | 0.5593422904
654.8508 | 0.5701567254
657.6363 | 0.580949929
660.8059 | 0.5917215143
663.7154 | 0.6024713432
666.4388 | 0.6131991343
669.4084 | 0.6239045359
672.3239 | 0.6345871238
675.3375 | 0.645246152
678.0709 | 0.6558804971
681.0244 | 0.6664890214
683.5537 | 0.6770708885
686.5293 | 0.6876256211
689.4708 | 0.6981530485
691.8921 | 0.7086532061
694.6275 | 0.7191259354
697.1088 | 0.7295709018
699.8562 | 0.7399876053
702.0414 | 0.7503754744
704.5347 | 0.7607340626
707.15 | 0.7710631534
709.4712 | 0.7813627338
711.8205 | 0.7916325306
714.1236 | 0.8018722231
716.3188 | 0.8120814952
718.4919 | 0.8222598013
721.0513 | 0.8324065737
723.4205 | 0.8425215252
725.5036 | 0.8526044898
727.5787 | 0.8626555588
729.7418 | 0.8726753085
731.8409 | 0.882664111
734.074 | 0.8926219802
736.021 | 0.9025485264
737.9641 | 0.9124432096
739.865 | 0.9223058034
741.768 | 0.9321360737
743.649 | 0.941933917
745.8862 | 0.9516990358
747.6431 | 0.9614306693
749.2719 | 0.9711278281
751.4051 | 0.9807884881
753.3261 | 0.9904105847
755.2531 | 0.9999936172
756.7138 | 1.009538
758.4667 | 1.019043
760.0936 | 1.028509
761.8965 | 1.037936
763.3453 | 1.047324
764.6479 | 1.056672
766.4709 | 1.065978
767.7175 | 1.075243
769.1923 | 1.084465
770.6871 | 1.093645
771.8557 | 1.102782
773.2404 | 1.111875
774.5311 | 1.120927
776.2 | 1.129936
777.4266 | 1.138904
778.6192 | 1.147828443
780.208 | 1.15671
781.8289 | 1.165547095
783.0895 | 1.174339766
784.9665 | 1.183088
786.3572 | 1.191792
788.2983 | 1.200451
790.0131 | 1.209065
792.1523 | 1.217634
794.2513 | 1.226159
796.9047 | 1.234638
799.1519 | 1.243073
802.0434 | 1.251463
805.3851 | 1.259808
808.8149 | 1.268108903
812.2707 | 1.276364
816.4389 | 1.284574
820.9853 | 1.292737
826.254 | 1.300852316
831.7729 | 1.308918
837.722 | 1.316933
844.2394 | 1.324895
851.3491 | 1.332803
859.3552 | 1.340657946
868.1618 | 1.348459
877.5607 | 1.356207
888.1222 | 1.363902
899.31 | 1.371545
911.7325 | 1.379133
925.3676 | 1.386667
940.0973 | 1.394144
956.0536 | 1.401566
973.3406 | 1.408931
992.6766 | 1.416241
1013.511 | 1.423496
1036.443 | 1.430697
1061.442 | 1.437845
1088.328 | 1.44494215
1117.976 | 1.451988
1150.329 | 1.458985
1185.307 | 1.465931
1223.483 | 1.472829
1265.078 | 1.479676
1310.084 | 1.486474
1359.273 | 1.49322
1412.313 | 1.499913
1469.469 | 1.50655
1531.449 | 1.513128
1597.792 | 1.519645
1668.985 | 1.526097
1745.236 | 1.532482
1826.429 | 1.538797
1912.599 | 1.545041
2004.293 | 1.551213
2101.362 | 1.557313
2203.269 | 1.56334318
2310.739 | 1.569307
2422.789 | 1.57521
2539.574 | 1.581055
2660.174 | 1.586848
2784.405 | 1.592595
2912.572 | 1.598296
3044.25 | 1.603955
3179.026 | 1.609572
3317.088 | 1.615145
3457.427 | 1.620674
3600.268 | 1.626154
3744.657 | 1.631584
3890.493 | 1.63696
4038.244 | 1.642279
4186.717 | 1.647538
4335.943 | 1.652734
4486.087 | 1.657863524
4636.601 | 1.662924
4786.571 | 1.667911
4937.031 | 1.672824
5087.708 | 1.67766
5238.516 | 1.68242
5388.824 | 1.687103
5537.746 | 1.691709
5685.541 | 1.69624
5832.904 | 1.700697
5980.797 | 1.705081
6128.471 | 1.709393
6274.569 | 1.713634
6419.191 | 1.717806
6562.942 | 1.72191
6707.143 | 1.725949
6851.079 | 1.729924
6993.364 | 1.733837
7134.689 | 1.737688
7275.48 | 1.74148
7415.389 | 1.745213
7553.323 | 1.74888683
7689.056 | 1.752504
7824.454 | 1.756063
7959.774 | 1.759564
8095.093 | 1.763007
8228.963 | 1.766392
8362.378 | 1.769717
8495.053 | 1.772981758
8626.66 | 1.776186
8754.754 | 1.779327
8877.642 | 1.782405
8997.599 | 1.785417
9116.482 | 1.788363
9235.969 | 1.791241
9354.804 | 1.79405
9470.589 | 1.796789
9584.248 | 1.799457
9696.396 | 1.802053
9806.001 | 1.804578
9911.014 | 1.80703
10011.6 | 1.809409
10109.7 | 1.811715
10206.47 | 1.813948
10301.11 | 1.816109
10391.76 | 1.818196542
10479.02 | 1.820212
10563.97 | 1.822156
10647.45 | 1.824029
10729.03 | 1.825832
10808.38 | 1.827566
10885.09 | 1.82923
10958.21 | 1.830826
11028.04 | 1.832354158
11094.04 | 1.833815
11156.65 | 1.835209
11215.89 | 1.836536
11271.74 | 1.837796
11324.86 | 1.83899
11375 | 1.840116
11421.55 | 1.841177
11465.48 | 1.84217
11506.2 | 1.843096
11544.68 | 1.843955498
11580.28 | 1.844748
11612.55 | 1.845472
11642.73 | 1.846129
11669.98 | 1.846718
11693.6 | 1.847239
11714.22 | 1.847691
11731.64 | 1.848075512
11745.53 | 1.84839
11756.25 | 1.848635235
11763.12 | 1.848811
11766.94 | 1.848916
11766.92 | 1.848951
11763.56 | 1.848915
11757.24 | 1.84881
11747.2 | 1.848634
11733.26 | 1.848388
11716.22 | 1.848073
11695.8 | 1.847688
11671.85 | 1.847233
11644.53 | 1.846709
11614.55 | 1.846114
11580.73 | 1.845451
11543.37 | 1.844718
11503.36 | 1.843915
11460.13 | 1.843043
11414.81 | 1.842102
11366.26 | 1.841091
11315.51 | 1.840011
11262.62 | 1.838863
11206.7 | 1.837645
11147.01 | 1.836358055
11083.51 | 1.835003
11016.49 | 1.833578
10945.04 | 1.832086447
10870.21 | 1.830527
10791.13 | 1.828899
10709.17 | 1.827202
10624.66 | 1.825436858
10537.45 | 1.823604
10447.11 | 1.821703
10353.69 | 1.819735
10257.5 | 1.817698
10161.69 | 1.815594
10066.6 | 1.813422
9970.199 | 1.811182
9868.944 | 1.808874
9762.507 | 1.8065
9651.233 | 1.804058
9536.099 | 1.801548
9419.214 | 1.798971
9302.183 | 1.796328
9183.96 | 1.793616
9065.686 | 1.790838
8946.404 | 1.787991
8825.433 | 1.785077
8700.274 | 1.782095831
8569.726 | 1.779047
8436.222 | 1.775931
8301.556 | 1.772748
8166.008 | 1.769499
8029.637 | 1.766182
7890.941 | 1.762798
7752.1 | 1.759347
7612.7 | 1.755829
7471.676 | 1.752243
7328.002 | 1.748591
7182.508 | 1.744872
7035.946 | 1.741087
6888.341 | 1.737236
6738.699 | 1.733319
6588.089 | 1.729337101
6437.958 | 1.72529
6287.43 | 1.721179
6134.737 | 1.717005
5980.552 | 1.712766
5827.045 | 1.708466
5673.427 | 1.704103
5519.829 | 1.699678
5364.534 | 1.695191
5208.373 | 1.690644196
5051.969 | 1.686035
4896.072 | 1.681364
4740.191 | 1.676632
4584.302 | 1.671836
4428.579 | 1.666977
4272.714 | 1.662054
4116.518 | 1.657067
3960.755 | 1.652016
3805.308 | 1.646901
3649.799 | 1.641723
3494.775 | 1.636481
3340.819 | 1.631176
3187.489 | 1.625807457
3035.418 | 1.62037545
2885.029 | 1.614879
2735.984 | 1.609319
2588.225 | 1.603697
2442.111 | 1.598012
2297.168 | 1.592266
2154.976 | 1.586463
2015.253 | 1.580602
1878.756 | 1.574685
1745.45 | 1.568714
1615.267 | 1.56268735
1488.423 | 1.556606
1365.467 | 1.550471
1246.697 | 1.54428
1132.711 | 1.538033
1023.801 | 1.53173
920.1529 | 1.525369
822.1599 | 1.518948
730.0459 | 1.512464
643.767 | 1.505915
563.1531 | 1.499298
488.6643 | 1.492607
420.865 | 1.48584
358.6126 | 1.478994
302.3634 | 1.472067
252.6555 | 1.46506
208.3064 | 1.457976
169.4302 | 1.450821
135.2764 | 1.443603
106.3033 | 1.436332
81.25028 | 1.429022
59.63504 | 1.421682
41.16943 | 1.414324
25.33318 | 1.406955
11.79814 | 1.399579
0.3301718 | 1.392199
-10.15729 | 1.384811
-19.25002 | 1.377411
-27.4863 | 1.369991
-34.54798 | 1.362543
-41.03936 | 1.355056
-47.35865 | 1.347521415
-52.58537 | 1.339929
-57.92214 | 1.332271
-62.72865 | 1.324539
-67.58517 | 1.316726
-71.72533 | 1.308825
-75.75743 | 1.30083
-79.9276 | 1.292739
-83.5915 | 1.284557028
-86.79717 | 1.276286
-89.86477 | 1.267931
-93.03042 | 1.259495299
-96.05999 | 1.250987
-98.45724 | 1.242413
-101.0006 | 1.233781
-103.688 | 1.225099
-105.9471 | 1.216375
-108.0742 | 1.207616
-110.0553 | 1.198829
-111.8762 | 1.19002
-113.7512 | 1.181192419
-115.7282 | 1.17235
-117.4031 | 1.163495
-119.4041 | 1.15463
-120.973 | 1.145752629
-122.5378 | 1.136864
-124.1886 | 1.127961
-126.1977 | 1.119042
-127.6464 | 1.110103
-129.3553 | 1.10114
-131.3183 | 1.092149
-133.3514 | 1.083127
-135.0343 | 1.074068
-137.0013 | 1.064967
-138.9443 | 1.05582
-141.2235 | 1.046623
-143.4567 | 1.037372
-145.5357 | 1.028063
-147.7569 | 1.018695
-149.9981 | 1.009266
-152.2752 | 0.9997731999
-154.6925 | 0.9902166659
-157.2098 | 0.9805956127
-159.6471 | 0.9709109456
-161.8522 | 0.9611681482
-164.4416 | 0.9513743628
-166.7468 | 0.9415329743
-169.2801 | 0.9316454054
-171.8855 | 0.9217140283
-174.2527 | 0.9117425149
-176.6439 | 0.9017348299
-179.4514 | 0.8916946693
-182.0768 | 0.8816254888
-184.542 | 0.8715303468
-187.1034 | 0.8614119407
-189.5827 | 0.8512724701
-192.3701 | 0.8411139137
-195.0375 | 0.8309381531
-197.6369 | 0.8207464572
-200.3263 | 0.8105394472
-203.0557 | 0.8003173748
-205.8551 | 0.7900801971
-208.5405 | 0.7798274487
-211.5221 | 0.7695583139
-214.2075 | 0.7592718621
-217.3091 | 0.7489668167
-220.4267 | 0.7386418957
-223.2982 | 0.7282955531
-226.73 | 0.7179260015
-229.6195 | 0.7075312026
-233.0293 | 0.697109049
-236.0348 | 0.6866579361
-239.4366 | 0.6761764271
-242.6543 | 0.6656629199
-246.1001 | 0.6551156999
-249.5018 | 0.6445332714
-253.3839 | 0.6339151375
-256.7276 | 0.6232623155
-260.3775 | 0.6125760697
-263.8313 | 0.6018571656
-267.5512 | 0.5911063035
-271.5253 | 0.580324221
-275.0311 | 0.5695116145
-278.8651 | 0.5586698585
-282.7952 | 0.5478008896
-286.5191 | 0.5369059377
-290.127 | 0.5259864266
-293.8369 | 0.5150441419
-297.4768 | 0.5040806053
-301.2948 | 0.4930970859
-305.1488 | 0.4820950307
-309.2329 | 0.4710764679
-312.9068 | 0.4600430468
-316.7709 | 0.4489960216
-320.4668 | 0.4379366437
-324.3188 | 0.4268661055
-328.0347 | 0.4157854691
-331.5866 | 0.4046955765
-335.2345 | 0.3935972119
-339.1025 | 0.3824908564
-342.9825 | 0.3713767878
-346.7665 | 0.3602550948
-350.5845 | 0.3491256767
-354.3044 | 0.3379882863
-358.2284 | 0.326842642
-361.9564 | 0.3156883467
-365.6183 | 0.3045248166
-369.6804 | 0.2933517543
-373.6505 | 0.2821689444
-377.3964 | 0.2709759208
-381.1043 | 0.2597720558
-385.2125 | 0.2485569979
-389.2686 | 0.2373304926
-393.1066 | 0.2260922462
-397.1847 | 0.2148420871
-401.4789 | 0.2035800806
-405.343 | 0.1923065717
-409.5471 | 0.1810217814
-413.2991 | 0.169725924
-417.8515 | 0.1584195415
-421.5614 | 0.1471031735
-425.4594 | 0.1357774207
-429.7617 | 0.1244429544
-433.7757 | 0.1131003265
-437.5857 | 0.1017508033
-441.8019 | 0.0903953751
-445.882 | 0.0790347374
-450.1102 | 0.0676700781
-453.8442 | 0.0563021936
-457.8843 | 0.0449318474
-461.7203 | 0.0335599311
-465.5903 | 0.0221875485
-469.6564 | 0.01081547
-473.4664 | -0.0005556296
-477.6526 | -0.0119247141
-481.4686 | -0.023290966
-485.3806 | -0.034653725
-488.9565 | -0.0460128531
-492.9806 | -0.0573679941
-496.9146 | -0.0687186017
-500.4625 | -0.080064495
-504.3085 | -0.0914053177
-508.0544 | -0.102740764
-511.9424 | -0.1140705169
-515.6183 | -0.1253944058
-519.4303 | -0.1367125332
-523.1443 | -0.1480247975
-527.0343 | -0.1593308957
-530.6021 | -0.1706305573
-534.3061 | -0.181923719
-538.4022 | -0.193210295
-542.0621 | -0.2044899495
-545.724 | -0.215762609
-549.602 | -0.2270278977
-553.2879 | -0.238285463
-556.9479 | -0.2495352575
-560.7939 | -0.2607767236
-564.2837 | -0.2720092756
-567.7235 | -0.2832324344
-571.4854 | -0.2944457281
-575.2954 | -0.3056484658
-578.8032 | -0.3168402811
-582.3911 | -0.3280207618
-586.1571 | -0.3391892729
-589.4167 | -0.3503453818
-593.0506 | -0.3614883807
-596.4444 | -0.3726174986
-600.0403 | -0.3837323113
-603.366 | -0.3948326442
-606.9359 | -0.4059182066
-610.1335 | -0.4169890385
-613.6894 | -0.4280450141
-616.9951 | -0.4390853985
-619.9907 | -0.4501096109
-623.7586 | -0.4611169138
-626.8162 | -0.472106562
-629.8318 | -0.4830780625
-633.3136 | -0.4940309908
-636.1771 | -0.5049650739
-639.6949 | -0.5158800842
-642.5724 | -0.5267757914
-645.7361 | -0.5376516397
-648.5395 | -0.5485071789
-651.9313 | -0.5593422904
-654.8508 | -0.5701567254
-657.6363 | -0.580949929
-660.8059 | -0.5917215143
-663.7154 | -0.6024713432
-666.4388 | -0.6131991343
-669.4084 | -0.6239045359
-672.3239 | -0.6345871238
-675.3375 | -0.645246152
-678.0709 | -0.6558804971
-681.0244 | -0.6664890214
-683.5537 | -0.6770708885
-686.5293 | -0.6876256211
-689.4708 | -0.6981530485
-691.8921 | -0.7086532061
-694.6275 | -0.7191259354
-697.1088 | -0.7295709018
-699.8562 | -0.7399876053
-702.0414 | -0.7503754744
-704.5347 | -0.7607340626
-707.15 | -0.7710631534
-709.4712 | -0.7813627338
-711.8205 | -0.7916325306
-714.1236 | -0.8018722231
-716.3188 | -0.8120814952
-718.4919 | -0.8222598013
-721.0513 | -0.8324065737
-723.4205 | -0.8425215252
-725.5036 | -0.8526044898
-727.5787 | -0.8626555588
-729.7418 | -0.8726753085
-731.8409 | -0.882664111
-734.074 | -0.8926219802
-736.021 | -0.9025485264
-737.9641 | -0.9124432096
-739.865 | -0.9223058034
-741.768 | -0.9321360737
-743.649 | -0.941933917
-745.8862 | -0.9516990358
-747.6431 | -0.9614306693
-749.2719 | -0.9711278281
-751.4051 | -0.9807884881
-753.3261 | -0.9904105847
-755.2531 | -0.9999936172
-756.7138 | -1.009538
-758.4667 | -1.019043
-760.0936 | -1.028509
-761.8965 | -1.037936
-763.3453 | -1.047324
-764.6479 | -1.056672
-766.4709 | -1.065978
-767.7175 | -1.075243
-769.1923 | -1.084465
-770.6871 | -1.093645
-771.8557 | -1.102782
-773.2404 | -1.111875
-774.5311 | -1.120927
-776.2 | -1.129936
-777.4266 | -1.138904
-778.6192 | -1.147828443
-780.208 | -1.15671
-781.8289 | -1.165547095
-783.0895 | -1.174339766
-784.9665 | -1.183088
-786.3572 | -1.191792
-788.2983 | -1.200451
-790.0131 | -1.209065
-792.1523 | -1.217634
-794.2513 | -1.226159
-796.9047 | -1.234638
-799.1519 | -1.243073
-802.0434 | -1.251463
-805.3851 | -1.259808
-808.8149 | -1.268108903
-812.2707 | -1.276364
-816.4389 | -1.284574
-820.9853 | -1.292737
-826.254 | -1.300852316
-831.7729 | -1.308918
-837.722 | -1.316933
-844.2394 | -1.324895
-851.3491 | -1.332803
-859.3552 | -1.340657946
-868.1618 | -1.348459
-877.5607 | -1.356207
-888.1222 | -1.363902
-899.31 | -1.371545
-911.7325 | -1.379133
-925.3676 | -1.386667
-940.0973 | -1.394144
-956.0536 | -1.401566
-973.3406 | -1.408931
-992.6766 | -1.416241
-1013.511 | -1.423496
-1036.443 | -1.430697
-1061.442 | -1.437845
-1088.328 | -1.44494215
-1117.976 | -1.451988
-1150.329 | -1.458985
-1185.307 | -1.465931
-1223.483 | -1.472829
-1265.078 | -1.479676
-1310.084 | -1.486474
-1359.273 | -1.49322
-1412.313 | -1.499913
-1469.469 | -1.50655
-1531.449 | -1.513128
-1597.792 | -1.519645
-1668.985 | -1.526097
-1745.236 | -1.532482
-1826.429 | -1.538797
-1912.599 | -1.545041
-2004.293 | -1.551213
-2101.362 | -1.557313
-2203.269 | -1.56334318
-2310.739 | -1.569307
-2422.789 | -1.57521
-2539.574 | -1.581055
-2660.174 | -1.586848
-2784.405 | -1.592595
-2912.572 | -1.598296
-3044.25 | -1.603955
-3179.026 | -1.609572
-3317.088 | -1.615145
-3457.427 | -1.620674
-3600.268 | -1.626154
-3744.657 | -1.631584
-3890.493 | -1.63696
-4038.244 | -1.642279
-4186.717 | -1.647538
-4335.943 | -1.652734
-4486.087 | -1.657863524
-4636.601 | -1.662924
-4786.571 | -1.667911
-4937.031 | -1.672824
-5087.708 | -1.67766
-5238.516 | -1.68242
-5388.824 | -1.687103
-5537.746 | -1.691709
-5685.541 | -1.69624
-5832.904 | -1.700697
-5980.797 | -1.705081
-6128.471 | -1.709393
-6274.569 | -1.713634
-6419.191 | -1.717806
-6562.942 | -1.72191
-6707.143 | -1.725949
-6851.079 | -1.729924
-6993.364 | -1.733837
-7134.689 | -1.737688
-7275.48 | -1.74148
-7415.389 | -1.745213
-7553.323 | -1.74888683
-7689.056 | -1.752504
-7824.454 | -1.756063
-7959.774 | -1.759564
-8095.093 | -1.763007
-8228.963 | -1.766392
-8362.378 | -1.769717
-8495.053 | -1.772981758
-8626.66 | -1.776186
-8754.754 | -1.779327
-8877.642 | -1.782405
-8997.599 | -1.785417
-9116.482 | -1.788363
-9235.969 | -1.791241
-9354.804 | -1.79405
-9470.589 | -1.796789
-9584.248 | -1.799457
-9696.396 | -1.802053
-9806.001 | -1.804578
-9911.014 | -1.80703
-10011.6 | -1.809409
-10109.7 | -1.811715
-10206.47 | -1.813948
-10301.11 | -1.816109
-10391.76 | -1.818196542
-10479.02 | -1.820212
-10563.97 | -1.822156
-10647.45 | -1.824029
-10729.03 | -1.825832
-10808.38 | -1.827566
-10885.09 | -1.82923
-10958.21 | -1.830826
-11028.04 | -1.832354158
-11094.04 | -1.833815
-11156.65 | -1.835209
-11215.89 | -1.836536
-11271.74 | -1.837796
-11324.86 | -1.83899
-11375 | -1.840116
-11421.55 | -1.841177
-11465.48 | -1.84217
-11506.2 | -1.843096
-11544.68 | -1.843955498
-11580.28 | -1.844748
-11612.55 | -1.845472
-11642.73 | -1.846129
-11669.98 | -1.846718
-11693.6 | -1.847239
-11714.22 | -1.847691
-11731.64 | -1.848075512
-11745.53 | -1.84839
-11756.25 | -1.848635235
-11763.12 | -1.848811
-11766.94 | -1.848916
-11766.92 | -1.848951
-11763.56 | -1.848915
-11757.24 | -1.84881
-11747.2 | -1.848634
-11733.26 | -1.848388
-11716.22 | -1.848073
-11695.8 | -1.847688
-11671.85 | -1.847233
-11644.53 | -1.846709
-11614.55 | -1.846114
-11580.73 | -1.845451
-11543.37 | -1.844718
-11503.36 | -1.843915
-11460.13 | -1.843043
-11414.81 | -1.842102
-11366.26 | -1.841091
-11315.51 | -1.840011
-11262.62 | -1.838863
-11206.7 | -1.837645
-11147.01 | -1.836358055
-11083.51 | -1.835003
-11016.49 | -1.833578
-10945.04 | -1.832086447
-10870.21 | -1.830527
-10791.13 | -1.828899
-10709.17 | -1.827202
-10624.66 | -1.825436858
-10537.45 | -1.823604
-10447.11 | -1.821703
-10353.69 | -1.819735
-10257.5 | -1.817698
-10161.69 | -1.815594
-10066.6 | -1.813422
-9970.199 | -1.811182
-9868.944 | -1.808874
-9762.507 | -1.8065
-9651.233 | -1.804058
-9536.099 | -1.801548
-9419.214 | -1.798971
-9302.183 | -1.796328
-9183.96 | -1.793616
-9065.686 | -1.790838
-8946.404 | -1.787991
-8825.433 | -1.785077
-8700.274 | -1.782095831
-8569.726 | -1.779047
-8436.222 | -1.775931
-8301.556 | -1.772748
-8166.008 | -1.769499
-8029.637 | -1.766182
-7890.941 | -1.762798
-7752.1 | -1.759347
-7612.7 | -1.755829
-7471.676 | -1.752243
-7328.002 | -1.748591
-7182.508 | -1.744872
-7035.946 | -1.741087
-6888.341 | -1.737236
-6738.699 | -1.733319
-6588.089 | -1.729337101
-6437.958 | -1.72529
-6287.43 | -1.721179
-6134.737 | -1.717005
-5980.552 | -1.712766
-5827.045 | -1.708466
-5673.427 | -1.704103
-5519.829 | -1.699678
-5364.534 | -1.695191
-5208.373 | -1.690644196
-5051.969 | -1.686035
-4896.072 | -1.681364
-4740.191 | -1.676632
-4584.302 | -1.671836
-4428.579 | -1.666977
-4272.714 | -1.662054
-4116.518 | -1.657067
-3960.755 | -1.652016
-3805.308 | -1.646901
-3649.799 | -1.641723
-3494.775 | -1.636481
-3340.819 | -1.631176
-3187.489 | -1.625807457
-3035.418 | -1.62037545
-2885.029 | -1.614879
-2735.984 | -1.609319
-2588.225 | -1.603697
-2442.111 | -1.598012
-2297.168 | -1.592266
-2154.976 | -1.586463
-2015.253 | -1.580602
-1878.756 | -1.574685
-1745.45 | -1.568714
-1615.267 | -1.56268735
-1488.423 | -1.556606
-1365.467 | -1.550471
-1246.697 | -1.54428
-1132.711 | -1.538033
-1023.801 | -1.53173
-920.1529 | -1.525369
-822.1599 | -1.518948
-730.0459 | -1.512464
-643.767 | -1.505915
-563.1531 | -1.499298
-488.6643 | -1.492607
-420.865 | -1.48584
-358.6126 | -1.478994
-302.3634 | -1.472067
-252.6555 | -1.46506
-208.3064 | -1.457976
-169.4302 | -1.450821
-135.2764 | -1.443603
-106.3033 | -1.436332
-81.25028 | -1.429022
-59.63504 | -1.421682
-41.16943 | -1.414324
-25.33318 | -1.406955
-11.79814 | -1.399579
-0.3301718 | -1.392199
10.15729 | -1.384811
19.25002 | -1.377411
27.4863 | -1.369991
34.54798 | -1.362543
41.03936 | -1.355056
47.35865 | -1.347521415
52.58537 | -1.339929
57.92214 | -1.332271
62.72865 | -1.324539
67.58517 | -1.316726
71.72533 | -1.308825
75.75743 | -1.30083
79.9276 | -1.292739
83.5915 | -1.284557028
86.79717 | -1.276286
89.86477 | -1.267931
93.03042 | -1.259495299
96.05999 | -1.250987
98.45724 | -1.242413
101.0006 | -1.233781
103.688 | -1.225099
105.9471 | -1.216375
108.0742 | -1.207616
110.0553 | -1.198829
111.8762 | -1.19002
113.7512 | -1.181192419
115.7282 | -1.17235
117.4031 | -1.163495
119.4041 | -1.15463
120.973 | -1.145752629
122.5378 | -1.136864
124.1886 | -1.127961
126.1977 | -1.119042
127.6464 | -1.110103
129.3553 | -1.10114
131.3183 | -1.092149
133.3514 | -1.083127
135.0343 | -1.074068
137.0013 | -1.064967
138.9443 | -1.05582
141.2235 | -1.046623
143.4567 | -1.037372
145.5357 | -1.028063
147.7569 | -1.018695
149.9981 | -1.009266
152.2752 | -0.9997731999
154.6925 | -0.9902166659
157.2098 | -0.9805956127
159.6471 | -0.9709109456
161.8522 | -0.9611681482
164.4416 | -0.9513743628
166.7468 | -0.9415329743
169.2801 | -0.9316454054
171.8855 | -0.9217140283
174.2527 | -0.9117425149
176.6439 | -0.9017348299
179.4514 | -0.8916946693
182.0768 | -0.8816254888
184.542 | -0.8715303468
187.1034 | -0.8614119407
189.5827 | -0.8512724701
192.3701 | -0.8411139137
195.0375 | -0.8309381531
197.6369 | -0.8207464572
200.3263 | -0.8105394472
203.0557 | -0.8003173748
205.8551 | -0.7900801971
208.5405 | -0.7798274487
211.5221 | -0.7695583139
214.2075 | -0.7592718621
217.3091 | -0.7489668167
220.4267 | -0.7386418957
223.2982 | -0.7282955531
226.73 | -0.7179260015
229.6195 | -0.7075312026
233.0293 | -0.697109049
236.0348 | -0.6866579361
239.4366 | -0.6761764271
242.6543 | -0.6656629199
246.1001 | -0.6551156999
249.5018 | -0.6445332714
253.3839 | -0.6339151375
256.7276 | -0.6232623155
260.3775 | -0.6125760697
263.8313 | -0.6018571656
267.5512 | -0.5911063035
271.5253 | -0.580324221
275.0311 | -0.5695116145
278.8651 | -0.5586698585
282.7952 | -0.5478008896
286.5191 | -0.5369059377
290.127 | -0.5259864266
293.8369 | -0.5150441419
297.4768 | -0.5040806053
301.2948 | -0.4930970859
305.1488 | -0.4820950307
309.2329 | -0.4710764679
312.9068 | -0.4600430468
316.7709 | -0.4489960216
320.4668 | -0.4379366437
324.3188 | -0.4268661055
328.0347 | -0.4157854691
331.5866 | -0.4046955765
335.2345 | -0.3935972119
339.1025 | -0.3824908564
342.9825 | -0.3713767878
346.7665 | -0.3602550948
350.5845 | -0.3491256767
354.3044 | -0.3379882863
358.2284 | -0.326842642
361.9564 | -0.3156883467
365.6183 | -0.3045248166
369.6804 | -0.2933517543
373.6505 | -0.2821689444
377.3964 | -0.2709759208
381.1043 | -0.2597720558
385.2125 | -0.2485569979
389.2686 | -0.2373304926
393.1066 | -0.2260922462
397.1847 | -0.2148420871
401.4789 | -0.2035800806
405.343 | -0.1923065717
409.5471 | -0.1810217814
413.2991 | -0.169725924
417.8515 | -0.1584195415
421.5614 | -0.1471031735
425.4594 | -0.1357774207
429.7617 | -0.1244429544
433.7757 | -0.1131003265
437.5857 | -0.1017508033
441.8019 | -0.0903953751
445.882 | -0.0790347374
450.1102 | -0.0676700781
453.8442 | -0.0563021936
457.8843 | -0.0449318474
461.7203 | -0.0335599311
465.5903 | -0.0221875485
469.6564 | -0.01081547