## Data
H | B
28.54581 | 0.0501539226 | Bm_min | Bm_max
28.39647 | 0.050153562 | -0.0501539226 | 0.0501539226
28.14074 | 0.0501514158
28.07262 | 0.0501475386 | Number of Points
27.8966 | 0.0501420023 | 513
27.86387 | 0.0501346934
27.76548 | 0.0501255236
27.632 | 0.0501143962
27.50574882 | 0.0501010393
27.30875 | 0.0500852081
27.17816 | 0.0500670005
27.07211 | 0.0500465493
26.93026 | 0.0500240489
26.81398 | 0.0499997372
26.61446 | 0.0499735589
26.47351 | 0.0499453727
26.39397 | 0.0499151448
26.25857 | 0.0498829365
26.0267 | 0.049848865
25.97059 | 0.0498129962
25.79199 | 0.0497754601
25.71363 | 0.0497364284
25.5175 | 0.0496958099
25.33155 | 0.0496534793
25.13885 | 0.0496094793
25.07917 | 0.0495636849
24.96745 | 0.0495159859
24.87586421 | 0.0494663185
24.73955 | 0.0494145601
24.55312 | 0.04936083
24.38554 | 0.0493051633
24.21835 | 0.049247628
24.10502 | 0.0491882601
23.96113 | 0.0491269523
23.79864 | 0.049063725
23.63676 | 0.0489986704
23.38632 | 0.0489319471
23.27007 | 0.0488636051
23.11982 | 0.0487936282
22.87919 | 0.0487219326
22.79127 | 0.0486483999
22.71088842 | 0.0485730613
22.53505 | 0.0484958892
22.30496 | 0.0484168777
22.20678 | 0.0483359337
22.01177 | 0.048252856
21.8352 | 0.0481677789
21.73908 | 0.0480808282
21.49552 | 0.0479920966
21.28984 | 0.0479015824
21.00329 | 0.0478090768
20.87325 | 0.0477145878
20.74107 | 0.0476180562
20.55142 | 0.0475193837
20.40428 | 0.0474187897
20.1979 | 0.0473164712
20.10299 | 0.0472124346
19.93234 | 0.0471067657
19.75167 | 0.0469995928
19.59161 | 0.046890964
19.40767 | 0.0467807245
19.28469 | 0.0466687732
18.99188 | 0.0465551015
18.8601 | 0.0464397056
18.76153 | 0.0463227312
18.53701 | 0.0462042226
18.36294 | 0.0460843413
18.22286 | 0.0459629991
18.05824764 | 0.0458398828
17.79838 | 0.0457148257
17.56242 | 0.0455878018
17.42631 | 0.0454589099
17.26423 | 0.0453281056
17.06333 | 0.0451956023
16.84307 | 0.0450616365
16.56421 | 0.0449259044
16.33735 | 0.0447883389
16.32161 | 0.044649378
16.06422 | 0.0445091504
15.92065 | 0.0443676699
15.76099157 | 0.0442247758
15.5623 | 0.044079969
15.39009 | 0.043933255
15.25754 | 0.0437848439
15.00498 | 0.0436347877
14.74353 | 0.0434833887
14.49352 | 0.0433306448
14.36914 | 0.0431762655
14.19983 | 0.0430202301
13.97693 | 0.0428624196
13.81724 | 0.0427029024
13.54492 | 0.0425420615
13.4309 | 0.0423797972
13.26155 | 0.0422158617
13.04481 | 0.0420500895
12.72602458 | 0.0418823502
12.55938 | 0.0417126583
12.30285 | 0.0415410502
12.13045 | 0.0413678322
11.89634 | 0.0411932546
11.61675 | 0.0410172615
11.42189 | 0.0408398538
11.27759 | 0.0406609284
11.05578 | 0.0404804283
10.88769 | 0.0402983553
10.65415 | 0.0401147978
10.49752 | 0.039930052
10.31949 | 0.0397440664
10.17135 | 0.0395566874
9.919451 | 0.0393680289
9.741336 | 0.0391781103
9.471652 | 0.0389869229
9.259763 | 0.0387944323
9.153269 | 0.0386005107
8.873537 | 0.0384052502
8.717314 | 0.038208735
8.494329 | 0.0380108503
8.306283 | 0.0378114322
8.144467 | 0.037610446
7.900635 | 0.0374080064
7.690069 | 0.0372040072
7.422276 | 0.0369983856
7.201413 | 0.0367911172
6.972562 | 0.0365820792
6.758134 | 0.0363714189
6.551197 | 0.0361594114
6.39127 | 0.035946231
6.153218 | 0.0357319548
5.907891 | 0.0355163035
5.643811 | 0.0352989687
5.455113 | 0.0350799481
5.299534 | 0.0348593344
5.009194 | 0.0346372632
4.835869 | 0.0344138858
4.612948 | 0.034189503
4.387734 | 0.0339643048
4.235464 | 0.0337383495
4.033692 | 0.0335115568
3.799569 | 0.033283751
3.593499 | 0.033054777
3.357901 | 0.0328244525
3.193316077 | 0.0325928328
3.00825 | 0.0323599587
2.804204 | 0.0321258572
2.540267 | 0.0318903346
2.260945 | 0.031653202
2.055882 | 0.0314145607
1.894486 | 0.0311744442
1.663697 | 0.0309330496
1.42218 | 0.030690505
1.259409 | 0.0304468149
0.9932526182 | 0.0302019056
0.7503861418 | 0.0299557452
0.506542 | 0.0297083205
0.2897217 | 0.0294598682
0.06470545 | 0.0292106331
-0.1544752 | 0.0289604905
-0.3165224 | 0.0287093617
-0.5047904628 | 0.0284570212
-0.6702208593 | 0.0282031998
-0.886329 | 0.027947967
-1.196024 | 0.0276915029
-1.331612 | 0.0274341362
-1.689082498 | 0.0271761448
-1.957388 | 0.0269172743
-1.9733 | 0.0266572049
-2.240813 | 0.0263957622
-2.48757 | 0.0261330174
-2.814864 | 0.0258692846
-2.992604 | 0.0256047486
-3.132283 | 0.025339233
-3.429808 | 0.0250724987
-3.535646 | 0.0248043437
-3.766642 | 0.0245345271
-3.984455 | 0.0242634096
-4.159371 | 0.0239915401
-4.410854696 | 0.0237190922
-4.578125 | 0.0234460185
-4.765153 | 0.0231721141
-5.002186 | 0.0228972334
-5.161445 | 0.0226214076
-5.352234 | 0.0223446459
-5.602403 | 0.022066999
-5.845402 | 0.0217885479
-6.092228 | 0.0215091635
-6.256797 | 0.0212290482
-6.433595 | 0.0209483432
-6.743308 | 0.0206668799
-6.937347 | 0.0203846966
-7.176502 | 0.0201016174
-7.322353894 | 0.0198176705
-7.55496 | 0.0195331417
-7.762563 | 0.0192481283
-7.94674 | 0.0189625725
-8.215687 | 0.0186763282
-8.372337 | 0.0183894119
-8.48081549 | 0.0181017401
-8.730109 | 0.0178131178
-8.8753 | 0.0175236964
-9.077174954 | 0.0172336449
-9.282759 | 0.0169429035
-9.479614 | 0.0166514225
-9.743945 | 0.0163591565
-9.902103 | 0.0160660145
-10.07988 | 0.0157721102
-10.39465 | 0.0154778164
-10.57136 | 0.0151833835
-10.80296 | 0.0148887083
-11.06057 | 0.0145937603
-11.19522 | 0.0142985413
-11.41875 | 0.014002746
-11.53431 | 0.0137062578
-11.75536 | 0.0134092318
-11.9638 | 0.0131117028
-12.15925 | 0.0128136374
-12.37796 | 0.0125150621
-12.48192 | 0.0122159692
-12.67679 | 0.0119162372
-12.87118 | 0.0116158492
-13.10196 | 0.0113149267
-13.32749 | 0.0110134497
-13.50827 | 0.0107114903
-13.65803 | 0.010409258
-13.9018 | 0.0101066941
-14.08142 | 0.0098037966
-14.25442 | 0.0095007186
-14.40644 | 0.0091974103
-14.59065 | 0.0088940008
-14.67942 | 0.0085907047
-14.91584 | 0.0082874643
-15.06339237 | 0.0079842064
-15.19818 | 0.0076807614
-15.40545 | 0.0073767837
-15.64505 | 0.0070722175
-15.85366 | 0.0067671795
-16.03369 | 0.0064618536
-16.19112 | 0.0061563852
-16.37144 | 0.0058507962
-16.54876 | 0.0055451409
-16.83179 | 0.0052392523
-16.95364 | 0.0049330421
-17.03598 | 0.0046265825
-17.2801 | 0.0043198204
-17.37531 | 0.0040129599
-17.58985 | 0.003706151
-17.76853 | 0.0033993491
-17.9562 | 0.0030926943
-18.20583 | 0.0027861741
-18.25859 | 0.0024797345
-18.54705 | 0.0021733587
-18.72766 | 0.0018668632
-18.81886 | 0.0015601636
-18.98113 | 0.0012532846
-19.15494 | 0.0009461991
-19.362 | 0.0006390325
-19.49031 | 0.0003319983
-19.68066 | 2.50895e-05
-19.78301 | -0.0002818906
-20.87293 | -0.0005885109
-21.08214 | -0.0008947784
-21.29854 | -0.0012012965
-21.43526 | -0.0015079097
-21.55073 | -0.0018144546
-21.66542 | -0.002120716
-21.79992 | -0.0024265388
-22.03993 | -0.0027320339
-22.05913 | -0.0030374814
-22.22163 | -0.0033431567
-22.51416 | -0.0036490554
-22.67508 | -0.0039551469
-22.81601 | -0.004261265
-22.97413 | -0.0045671325
-23.19503 | -0.0048726298
-23.33131 | -0.0051779009
-23.53969 | -0.0054830886
-23.6347 | -0.0057881395
-23.76736 | -0.006093129
-23.93891 | -0.0063982595
-24.16712 | -0.0067034274
-24.30508 | -0.0070085718
-24.3801 | -0.0073136428
-24.438 | -0.007618477
-24.60212 | -0.0079229144
-24.76061 | -0.008226748
-24.94899 | -0.008530025
-25.15821 | -0.0088328148
-25.18987 | -0.0091351528
-25.3813 | -0.0094369539
-25.46055 | -0.0097380671
-25.59146 | -0.0100386141
-25.72766 | -0.0103386711
-25.83724 | -0.010638278
-25.93909 | -0.0109375999
-26.08638 | -0.011236614
-26.20495 | -0.0115353293
-26.37996 | -0.0118338175
-26.56533 | -0.0121319256
-26.70832 | -0.0124296005
-26.81114 | -0.0127270001
-26.88231 | -0.013024046
-27.01696 | -0.0133208651
-27.16616 | -0.013617508
-27.25541 | -0.0139137211
-27.32222 | -0.0142093552
-27.53504 | -0.0145040398
-27.6746 | -0.0147975972
-27.75184 | -0.0150902932
-27.90227 | -0.015382361
-28.01014 | -0.0156738867
-28.08128 | -0.0159649222
-28.25978 | -0.016255536
-28.41682 | -0.0165457932
-28.46182 | -0.0168354204
-28.56594 | -0.0171241487
-28.65146 | -0.017412069
-28.71329 | -0.0176992744
-28.85998 | -0.0179856056
-29.0114 | -0.0182710918
-29.14811 | -0.0185558087
-29.29962 | -0.0188396358
-29.37775 | -0.0191226551
-29.44158 | -0.0194050082
-29.51403 | -0.0196867112
-29.59106 | -0.0199676685
-29.64018 | -0.0202477604
-29.7438 | -0.0205269475
-29.81545 | -0.0208052958
-29.87816 | -0.0210829607
-30.06144 | -0.0213600343
-30.16206 | -0.021636595
-30.32883 | -0.0219126695
-30.458 | -0.0221881534
-30.52059 | -0.0224628824
-30.56013 | -0.0227367845
-30.67391 | -0.0230098147
-30.71743 | -0.0232819513
-30.84003 | -0.0235532756
-30.92638 | -0.0238237751
-31.02978 | -0.0240934537
-31.07661 | -0.0243620295
-31.15339 | -0.0246293357
-31.22807 | -0.0248954201
-31.24801 | -0.0251602226
-31.32616 | -0.025423919
-31.36411 | -0.0256866223
-31.54839 | -0.0259484045
-31.65361 | -0.0262092231
-31.73247 | -0.0264690841
-31.77951 | -0.0267280586
-31.82439 | -0.0269862033
-32.01537 | -0.0272435111
-32.09547 | -0.0274998553
-32.01266 | -0.0277552463
-32.13142 | -0.0280095944
-32.2047 | -0.0282629228
-32.2259 | -0.0285151859
-32.30389 | -0.0287663552
-32.3794 | -0.029016555
-32.47024 | -0.029265679
-32.47897 | -0.0295136791
-32.53183 | -0.0297605866
-32.60249 | -0.0300062315
-32.79464 | -0.0302507222
-32.75426 | -0.0304943526
-32.69885 | -0.0307370529
-32.8767 | -0.0309786079
-32.92815 | -0.031218725
-33.0026 | -0.031457319
-32.99228 | -0.0316947554
-33.09039 | -0.0319312328
-33.11614 | -0.0321666585
-33.15909 | -0.0324010683
-33.22476 | -0.0326345614
-33.25612 | -0.0328669909
-33.29985 | -0.0330982971
-33.34191 | -0.0333285849
-33.42649 | -0.0335577415
-33.48904 | -0.0337857354
-33.49783 | -0.0340125097
-33.67488 | -0.0342381156
-33.70283 | -0.0344627166
-33.79015 | -0.0346863111
-33.82694 | -0.034908752
-33.7227 | -0.0351296401
-33.84339 | -0.0353488345
-33.97135 | -0.0355664808
-33.90302435 | -0.0357827017
-33.91181 | -0.0359976601
-33.91369 | -0.0362112565
-33.84987 | -0.0364232674
-33.94 | -0.0366335814
-33.93471 | -0.0368420829
-33.91613 | -0.0370489602
-33.91155 | -0.0372545633
-33.93949 | -0.0374589989
-34.05919 | -0.0376624526
-34.0785 | -0.0378649039
-34.06355 | -0.0380661087
-34.03686 | -0.0382660187
-34.05564 | -0.0384644961
-34.18221 | -0.0386614697
-34.19446 | -0.0388570266
-34.29749 | -0.0390511247
-34.26938 | -0.0392435703
-34.28211 | -0.0394341143
-34.22396 | -0.0396226674
-34.27495 | -0.0398094458
-34.29576 | -0.0399946587
-34.29081 | -0.0401784111
-34.29003 | -0.0403609256
-34.28669 | -0.0405422708
-34.26098 | -0.0407223192
-34.3504 | -0.0409009917
-34.32439 | -0.0410783325
-34.32419 | -0.0412544873
-34.34958 | -0.0414292026
-34.36777 | -0.0416020509
-34.32529 | -0.0417729329
-34.27773 | -0.0419417063
-34.32463 | -0.0421085959
-34.20866 | -0.042273912
-34.10102 | -0.042437784
-34.17414 | -0.0426003404
-34.23188 | -0.0427613686
-34.22957 | -0.0429207212
-34.17192 | -0.0430785526
-34.16531 | -0.0432350727
-34.16339 | -0.0433905017
-34.20447 | -0.0435447676
-34.24416 | -0.0436974179
-34.17458802 | -0.043848032
-34.15181 | -0.043996644
-34.09368 | -0.0441433381
-34.08742 | -0.0442881724
-33.98207 | -0.044431496
-33.98651 | -0.0445733056
-33.92502 | -0.0447134021
-33.94373 | -0.0448515825
-33.99258 | -0.0449876931
-33.90086 | -0.0451217836
-33.8512 | -0.045254164
-33.83629 | -0.0453852149
-33.78859 | -0.0455149393
-33.74141 | -0.0456431194
-33.59457 | -0.0457695426
-33.56227 | -0.0458938835
-33.55588 | -0.0460160855
-33.50206 | -0.0461364927
-33.47996 | -0.0462552865
-33.44287 | -0.0463726077
-33.48703 | -0.0464885075
-33.4226 | -0.0466029319
-33.3552 | -0.0467157382
-33.37023 | -0.0468267747
-33.30886 | -0.0469361621
-33.22366 | -0.0470438326
-33.23594 | -0.0471495018
-33.21112 | -0.0472531424
-33.17829 | -0.0473549577
-33.1458 | -0.047455135
-33.11118 | -0.0475537674
-32.94344 | -0.047650793
-32.96291 | -0.04774615
-32.90243 | -0.0478398157
-32.83662 | -0.0479317994
-32.80729 | -0.0480221302
-32.72644 | -0.0481108915
-32.5331 | -0.0481979876
-32.39814 | -0.0482834334
-32.42921 | -0.0483671498
-32.4269 | -0.0484488876
-32.41542 | -0.0485287367
-32.24889 | -0.0486068195
-32.17125 | -0.0486831539
-32.16384 | -0.0487576457
-32.03207 | -0.0488301666
-32.01291 | -0.0489006612
-31.96837 | -0.0489693317
-31.90805 | -0.0490361656
-31.68584 | -0.0491009708
-31.58128 | -0.0491637101
-31.54546 | -0.0492244068
-31.46729 | -0.0492831505
-31.44418 | -0.0493398855
-31.35657 | -0.0493945373
-31.32156 | -0.0494470368
-31.18749 | -0.0494974026
-31.11621 | -0.0495457638
-31.0248 | -0.0495922035
-30.95986 | -0.0496368867
-30.82289 | -0.0496797215
-30.75587 | -0.0497207156
-30.63025 | -0.0497600599
-30.49158 | -0.0497975035
-30.34365 | -0.0498330139
-30.26687 | -0.0498667721
-30.26245 | -0.0498987192
-30.15026 | -0.0499289897
-30.01889 | -0.0499576405
-30.0087 | -0.0499844694
-29.87866 | -0.0500094204
-29.73429 | -0.0500325618
-29.68302 | -0.0500537503
-29.48511 | -0.0500728426
-29.33998 | -0.0500897037
-29.20469 | -0.0501042758
-29.08917 | -0.0501168737
-28.99382 | -0.0501275841
-28.9518 | -0.0501364105
-28.86945 | -0.0501435058
-28.73848 | -0.0501488916
-28.60387 | -0.0501524119
-28.54581 | -0.0501539226