## Data
H | B
44.66325 | 0.0998050574 | Bm_min | Bm_max
44.40143 | 0.0998014979 | -0.0998050574 | 0.0998050574
44.17284 | 0.0997939758
43.98015 | 0.0997827393 | Number of Points
43.65659 | 0.0997677954 | 513
43.44664 | 0.0997491168
43.25002 | 0.0997267947
42.9952 | 0.0997005749
42.71294 | 0.0996707348
42.45674 | 0.0996374126
42.28837 | 0.0996003818
41.99922 | 0.0995595822
41.77233 | 0.0995150617
41.54023 | 0.0994670043
41.27268 | 0.0994151775
41.02564 | 0.0993594406
40.7202 | 0.0992997992
40.46266 | 0.0992363311
40.1918 | 0.0991690412
39.89147 | 0.099097886
39.64803 | 0.0990229589
39.30948 | 0.0989446377
39.00934 | 0.0988630394
38.69329 | 0.0987781897
38.37514 | 0.098689885
38.06334 | 0.0985979156
37.76413 | 0.0985023099
37.61127 | 0.0984026359
37.32319 | 0.0982991878
37.05874 | 0.0981923425
36.75598 | 0.098081522
36.47274 | 0.0979665316
36.23069 | 0.0978477282
35.90462 | 0.0977249284
35.58906 | 0.097597963
35.25539 | 0.0974674197
34.91443 | 0.0973334313
34.61589 | 0.0971956302
34.35915 | 0.0970543659
33.98667 | 0.0969097964
33.69491 | 0.0967618451
33.46267 | 0.0966104984
33.04612 | 0.0964557959
32.72684 | 0.0962979538
32.42351 | 0.0961368096
32.14471 | 0.0959720985
31.90499 | 0.0958036662
31.58175 | 0.0956312846
31.19601 | 0.0954549156
30.84061 | 0.0952745586
30.53254 | 0.0950904156
30.16883 | 0.0949026867
29.77554 | 0.0947114218
29.45258 | 0.0945168589
29.18861 | 0.0943188881
28.82908 | 0.0941170663
28.51709 | 0.0939112605
28.22982 | 0.0937016594
27.91999 | 0.0934882172
27.58599 | 0.0932712057
27.23332 | 0.0930508907
26.846 | 0.0928271694
26.50081 | 0.0926001146
26.1516 | 0.0923694158
25.78233 | 0.0921350037
25.56177 | 0.0918974211
25.15727 | 0.0916567339
24.78615 | 0.0914126949
24.4617 | 0.0911653077
24.09161 | 0.0909143497
23.65379 | 0.0906592863
23.39499 | 0.0904004243
23.07792 | 0.090138077
22.65751 | 0.0898721345
22.34083 | 0.0896025797
21.97742 | 0.0893293232
21.55803 | 0.0890529648
21.11203 | 0.0887736973
20.69765 | 0.0884911456
20.39097 | 0.0882052511
20.0894 | 0.0879159827
19.74578 | 0.0876235611
19.31441 | 0.087328252
19.00824 | 0.0870301372
18.65523 | 0.0867292628
18.27438 | 0.0864253928
17.89172 | 0.0861185479
17.57528 | 0.0858087426
17.23606 | 0.0854957712
16.86637 | 0.0851794818
16.45622 | 0.0848595103
16.14765 | 0.0845357564
15.69221 | 0.0842083992
15.34554 | 0.0838777144
15.05703 | 0.0835440774
14.65033 | 0.0832074325
14.27732 | 0.0828676863
13.90183 | 0.0825250526
13.4508 | 0.0821793943
13.09427 | 0.0818304041
12.73905 | 0.0814782533
12.3964 | 0.0811231349
12.04524 | 0.0807645524
11.66573 | 0.080402399
11.29072 | 0.0800369785
10.93475 | 0.0796684299
10.49041 | 0.0792966301
10.05072 | 0.0789217217
9.69731 | 0.0785440557
9.30933 | 0.0781634288
8.91606 | 0.0777802055
8.547591 | 0.0773945286
8.178314 | 0.0770060364
7.776832 | 0.076614813
7.325503 | 0.0762207452
6.992389 | 0.0758237531
6.57151 | 0.0754239532
6.27165365 | 0.0750212719
5.916008 | 0.0746156592
5.546178 | 0.0742074426
5.136379 | 0.0737966821
4.755937 | 0.0733827992
4.338556 | 0.0729658068
3.997623 | 0.0725458339
3.599251 | 0.0721228635
3.211964 | 0.0716973418
2.795804 | 0.0712691137
2.462393 | 0.0708380215
2.117559 | 0.0704042846
1.649872 | 0.0699679069
1.214866 | 0.0695288243
0.8523662647 | 0.0690870079
0.5074604212 | 0.0686425306
0.1224097 | 0.0681956827
-0.2575529 | 0.0677465979
-0.6343885 | 0.0672950918
-0.9729795493 | 0.0668412845
-1.29438 | 0.0663851014
-1.704527 | 0.0659261788
-2.129512 | 0.0654646008
-2.540958691 | 0.0650005519
-2.924288 | 0.0645339668
-3.291175 | 0.0640647802
-3.66436 | 0.0635928374
-3.978525 | 0.063118455
-4.342117 | 0.0626419691
-4.721445874 | 0.062163164
-5.098485 | 0.0616822156
-5.504741 | 0.0611992106
-5.888738 | 0.06071418
-6.214909 | 0.0602270369
-6.65840877 | 0.0597375109
-6.984649 | 0.0592456693
-7.335059422 | 0.0587520537
-7.682391 | 0.0582566163
-8.126381 | 0.0577589805
-8.461919 | 0.0572594366
-8.773337 | 0.0567576861
-9.198365003 | 0.0562531596
-9.657349 | 0.0557460085
-10.00477 | 0.0552365215
-10.2992 | 0.0547247674
-10.6721 | 0.0542111186
-11.05854 | 0.0536958822
-11.39106 | 0.0531788602
-11.74276 | 0.0526600726
-12.09024 | 0.0521395525
-12.41165 | 0.0516173982
-12.80202 | 0.0510936504
-13.17575 | 0.0505681554
-13.52063 | 0.0500408947
-13.90208 | 0.0495116203
-14.21741 | 0.0489802345
-14.67382 | 0.0484466183
-14.96821 | 0.047910688
-15.23575 | 0.0473728836
-15.65507 | 0.0468332174
-16.00071 | 0.0462912602
-16.41161 | 0.0457470061
-16.78154 | 0.0452007648
-17.1713 | 0.0446530693
-17.48585 | 0.0441041754
-17.82633 | 0.0435539099
-18.12396 | 0.0430020515
-18.58734 | 0.0424486209
-18.83754 | 0.0418936461
-19.20833 | 0.0413372954
-19.50186 | 0.0407801234
-19.85834 | 0.0402220053
-20.28663 | 0.0396626179
-20.62435 | 0.0391019062
-20.9116 | 0.0385392135
-21.205 | 0.0379744546
-21.5384 | 0.0374082216
-21.92893 | 0.0368406545
-22.14602 | 0.0362718466
-22.53046 | 0.0357018447
-22.89561164 | 0.0351304453
-23.21624 | 0.0345576818
-23.54298 | 0.0339841251
-23.85134 | 0.0334096443
-24.17842 | 0.0328341334
-24.51757 | 0.0322578384
-24.7992 | 0.0316803016
-25.20218 | 0.0311015817
-25.47063288 | 0.030521721
-25.78282 | 0.029940657
-26.15228 | 0.0293584823
-26.46762 | 0.0287748714
-26.76353 | 0.0281897405
-27.06537 | 0.0276031972
-27.4393 | 0.0270152011
-27.80386 | 0.0264257479
-28.02329 | 0.0258350179
-28.30792 | 0.0252431099
-28.67317 | 0.0246501905
-29.03402 | 0.0240563042
-29.24489 | 0.023461449
-29.56415 | 0.0228661143
-29.85979 | 0.0222703802
-30.16501 | 0.0216739587
-30.49422 | 0.0210770033
-30.81581 | 0.0204794662
-31.12791 | 0.0198810972
-31.32631 | 0.0192820472
-31.58309 | 0.018682269
-32.00922 | 0.018081658
-32.35361 | 0.0174804393
-32.64822 | 0.0168785122
-32.85111 | 0.0162753521
-33.16866 | 0.0156709592
-33.51821 | 0.015065643
-33.7793 | 0.0144593344
-34.09038 | 0.013852237
-34.29398 | 0.0132446402
-34.52354 | 0.0126365227
-34.90642 | 0.0120278472
-35.15711 | 0.0114187303
-35.51576 | 0.0108091694
-35.71111 | 0.0101994849
-35.93738 | 0.0095898924
-36.28692 | 0.0089800875
-36.49787 | 0.0083701245
-36.77221 | 0.0077596426
-37.0292 | 0.0071485509
-37.25595 | 0.0065374419
-37.52376 | 0.0059263752
-37.80411 | 0.0053152439
-38.11565 | 0.0047039822
-38.40764 | 0.0040925863
-38.70672 | 0.0034811785
-38.98436 | 0.0028698266
-39.212 | 0.0022586137
-39.4479 | 0.0016473287
-39.73265 | 0.001035802
-39.92563 | 0.0004239638
-40.81269 | -0.0001883192
-41.05379 | -0.0008007508
-41.31779 | -0.0014133347
-41.55702 | -0.0020260734
-41.80125 | -0.0026389431
-42.04829 | -0.003252168
-42.23238 | -0.0038655704
-42.50308 | -0.0044791618
-42.76693 | -0.0050927047
-43.01968 | -0.0057057041
-43.34623 | -0.0063181809
-43.49607 | -0.0069299603
-43.66777 | -0.0075410043
-43.94299 | -0.008151835
-44.08977 | -0.008762605
-44.2834 | -0.00937325
-44.54572 | -0.0099833658
-44.86954 | -0.0105931599
-45.07469 | -0.0112030056
-45.23291 | -0.0118128479
-45.49407 | -0.0124228669
-45.64099 | -0.0130326653
-45.98806 | -0.0136419842
-46.23349 | -0.0142510507
-46.41233 | -0.0148595255
-46.63687 | -0.0154671388
-46.76325 | -0.0160741521
-46.99883 | -0.0166804925
-47.23775 | -0.0172859408
-47.46179 | -0.0178907062
-47.68495 | -0.0184945938
-47.86028 | -0.0190974429
-48.04612 | -0.019699364
-48.10186 | -0.0203002846
-48.34145 | -0.020900805
-48.55285 | -0.0215006441
-48.7422 | -0.0220995494
-48.93021 | -0.0226974586
-49.09227 | -0.0232937789
-49.28397 | -0.0238886744
-49.47326 | -0.0244821163
-49.62463 | -0.0250742623
-49.80696161 | -0.0256655526
-50.04297 | -0.0262561582
-50.21472 | -0.0268460569
-50.29809 | -0.027434991
-50.50547 | -0.0280228198
-50.64144 | -0.0286094472
-50.80654 | -0.029195026
-50.95849 | -0.0297795477
-51.11877 | -0.0303626751
-51.34037 | -0.0309443719
-51.54876 | -0.0315248746
-51.73439 | -0.0321044041
-51.75518 | -0.0326829149
-51.95497 | -0.0332605366
-52.13216 | -0.0338373716
-52.1877 | -0.0344131229
-52.39707 | -0.0349877656
-52.57321 | -0.0355612929
-52.74803 | -0.0361335674
-52.91542 | -0.0367046574
-53.04991 | -0.0372743775
-53.2604 | -0.0378424456
-53.38955 | -0.0384090554
-53.46054 | -0.0389740301
-53.57694 | -0.0395371116
-53.65029 | -0.0400985777
-53.7693 | -0.0406585865
-53.82061 | -0.0412170737
-54.03583 | -0.0417738864
-54.19328 | -0.0423290245
-54.37962 | -0.0428825099
-54.44213 | -0.0434343315
-54.51732 | -0.0439845552
-54.67193 | -0.0445331128
-54.79084 | -0.0450803543
-54.90092 | -0.0456264894
-54.99322 | -0.0461712269
-55.12856 | -0.0467145692
-55.32659 | -0.0472560436
-55.41698 | -0.0477954454
-55.52712 | -0.0483328178
-55.66295 | -0.0488681081
-55.7677 | -0.049401591
-55.82319 | -0.0499331261
-55.971 | -0.0504625071
-56.04411 | -0.0509896908
-56.14832 | -0.0515147315
-56.29236 | -0.0520375667
-56.36341 | -0.0525582709
-56.41339 | -0.0530769374
-56.45721 | -0.053593531
-56.47508 | -0.0541082253
-56.5932 | -0.054621008
-56.70023 | -0.0551318364
-56.80041 | -0.0556406572
-56.94207 | -0.0561474719
-56.99082 | -0.0566524765
-57.08004 | -0.0571555515
-57.16074 | -0.0576563726
-57.16395 | -0.0581548995
-57.27619 | -0.0586513355
-57.30543 | -0.0591455235
-57.37432 | -0.0596370702
-57.42789 | -0.0601261438
-57.5516 | -0.0606130275
-57.52774 | -0.0610981417
-57.53367 | -0.0615812553
-57.67088 | -0.0620621307
-57.76755 | -0.0625409812
-57.80649 | -0.0630176945
-57.9624 | -0.0634922729
-57.95869 | -0.0639644586
-58.00462 | -0.0644340567
-58.08677 | -0.0649007547
-58.1133 | -0.0653643162
-58.13758 | -0.0658251769
-58.20001 | -0.0662831866
-58.17976 | -0.0667383906
-58.19824 | -0.0671914535
-58.34792 | -0.0676421208
-58.35116 | -0.0680903901
-58.33675 | -0.0685364425
-58.34011 | -0.0689799701
-58.44147 | -0.0694210588
-58.42193 | -0.0698597285
-58.46291 | -0.0702958435
-58.52382 | -0.0707295802
-58.51849 | -0.071160815
-58.5316 | -0.0715893261
-58.48956 | -0.0720152962
-58.50714 | -0.0724386526
-58.59721 | -0.0728592117
-58.54654 | -0.0732768731
-58.50133 | -0.0736912255
-58.60052 | -0.0741023891
-58.56223 | -0.0745108048
-58.59201 | -0.0749166869
-58.57936 | -0.0753200114
-58.62173 | -0.0757205456
-58.6475 | -0.0761183768
-58.58077 | -0.0765133706
-58.54581 | -0.0769050454
-58.67191 | -0.0772933759
-58.63836 | -0.077678546
-58.58227 | -0.0780606632
-58.62391 | -0.078439718
-58.58917 | -0.0788157938
-58.57196 | -0.0791890447
-58.52113 | -0.0795597174
-58.46161 | -0.0799277302
-58.41729 | -0.0802926654
-58.38859 | -0.0806546089
-58.40026 | -0.0810133623
-58.3439 | -0.0813686957
-58.34428 | -0.0817208859
-58.27703 | -0.0820698825
-58.27535 | -0.0824159307
-58.29379 | -0.0827591514
-58.19474 | -0.0830993293
-58.20852 | -0.0834366132
-58.16213 | -0.0837709466
-58.06841 | -0.0841022711
-58.12221 | -0.0844305546
-57.98105 | -0.0847557085
-57.92374 | -0.0850778182
-57.83863 | -0.0853966657
-57.79938 | -0.0857121316
-57.68681 | -0.0860243327
-57.62267 | -0.0863330737
-57.6225 | -0.0866382728
-57.62766 | -0.0869400364
-57.4927 | -0.0872384389
-57.39615 | -0.0875334094
-57.4129 | -0.0878247846
-57.29378 | -0.0881126994
-57.23587 | -0.0883974913
-57.13141 | -0.0886790887
-56.9677 | -0.0889573515
-56.85138 | -0.0892326136
-56.86678 | -0.0895048658
-56.75903 | -0.0897737377
-56.74493 | -0.0900395643
-56.68743 | -0.0903022648
-56.64024 | -0.0905616716
-56.43734 | -0.0908180214
-56.35048 | -0.0910711847
-56.25048 | -0.0913209994
-56.22115 | -0.0915673218
-56.2128 | -0.0918098405
-56.01928 | -0.0920485376
-55.90834 | -0.0922837823
-55.84323 | -0.0925152644
-55.68733 | -0.0927429255
-55.60688 | -0.0929670996
-55.37015 | -0.0931876147
-55.28447 | -0.0934046537
-55.2309 | -0.0936182982
-55.13764 | -0.0938285499
-55.06984 | -0.0940356754
-54.86794 | -0.0942398374
-54.7201 | -0.0944409301
-54.61253 | -0.0946386249
-54.53378 | -0.0948327885
-54.42155 | -0.0950230631
-54.25919 | -0.0952093182
-54.08189 | -0.0953918583
-53.92481 | -0.09557055
-53.81192 | -0.0957452566
-53.64378 | -0.0959164121
-53.50731 | -0.0960838443
-53.33898 | -0.0962474822
-53.19567 | -0.0964075943
-52.93618 | -0.0965639537
-52.84002 | -0.0967166077
-52.75198 | -0.0968653003
-52.60037 | -0.0970101297
-52.44763 | -0.0971514034
-52.24155 | -0.097289006
-52.11508 | -0.0974230016
-51.92622 | -0.0975534624
-51.7129 | -0.0976805329
-51.60367 | -0.0978042172
-51.37724 | -0.097924085
-51.21068 | -0.0980400872
-51.09259 | -0.098152599
-50.88581 | -0.0982615516
-50.68175 | -0.0983670441
-50.50107 | -0.0984691879
-50.30583 | -0.0985676447
-50.19804 | -0.0986623148
-49.97376 | -0.0987533602
-49.72471 | -0.0988408319
-49.56806 | -0.0989250491
-49.35579 | -0.0990058108
-49.12041 | -0.0990825085
-48.92562 | -0.099155083
-48.81458 | -0.0992232499
-48.52692 | -0.0992872207
-48.38781 | -0.0993478519
-48.0843 | -0.0994051001
-47.87396 | -0.0994586945
-47.66681 | -0.0995084135
-47.49113 | -0.0995540132
-47.29856 | -0.099595713
-47.11478 | -0.099633526
-46.78818 | -0.0996677665
-46.53127 | -0.0996983742
-46.33293 | -0.0997248859
-46.15958 | -0.0997474491
-45.97138 | -0.0997661945
-45.6116 | -0.0997811033
-45.37645 | -0.0997922268
-45.19168 | -0.0998000049
-44.92603224 | -0.0998044908
-44.66325 | -0.0998050574