## Data
H | B
74.95795 | 0.30042222 | Bm_min | Bm_max
74.29707 | 0.3004178638 | -0.30042222 | 0.30042222
73.58528 | 0.3004024723
72.87053 | 0.3003755658 | Number of Points
72.15092 | 0.3003377997 | 513
71.4334 | 0.300289466
70.79106 | 0.3002293041
70.07411 | 0.3001572294
69.35173 | 0.300073167
68.5761 | 0.2999767879
67.79154 | 0.2998690089
67.04611 | 0.2997497701
66.26011 | 0.2996191944
65.39206 | 0.2994780784
64.69003 | 0.2993263382
63.9333 | 0.2991634218
63.11799 | 0.2989891067
62.38685 | 0.2988037588
61.6312 | 0.2986074942
60.87903 | 0.298400103
60.1351 | 0.2981813374
59.32066 | 0.2979512423
58.4434 | 0.2977098611
57.69995 | 0.2974568667
56.92 | 0.2971923055
56.07215 | 0.2969161319
55.36529 | 0.2966287771
54.49188 | 0.2963307063
53.76655 | 0.2960215499
52.98421 | 0.2957007442
52.08323 | 0.2953684639
51.30265 | 0.2950254117
50.45092 | 0.2946713694
49.48556 | 0.2943065267
48.70497 | 0.2939314843
47.85833 | 0.2935461199
47.03857 | 0.2931493919
46.25699 | 0.2927416241
45.44769 | 0.2923232561
44.604 | 0.2918934821
43.68613 | 0.2914528538
42.84002 | 0.2910010587
42.02983 | 0.2905377687
41.25404 | 0.2900635495
40.34207 | 0.2895777921
39.53539 | 0.2890804263
38.70367 | 0.2885720901
37.74065 | 0.2880530483
36.90567 | 0.2875238301
36.12193 | 0.2869842238
35.20254 | 0.2864339951
34.36906 | 0.285873395
33.52033 | 0.2853021825
32.68452 | 0.2847203548
31.81714 | 0.2841274327
30.96884 | 0.2835235844
30.053 | 0.2829096676
29.10972 | 0.2822854259
28.33318 | 0.2816504466
27.44909 | 0.2810045599
26.53986 | 0.2803481949
25.66545 | 0.2796810021
24.7694 | 0.2790026655
23.9147 | 0.2783137207
23.04982 | 0.2776140261
22.1152 | 0.2769037355
21.23038 | 0.2761831393
20.44795 | 0.2754526535
19.54279 | 0.2747120585
18.67748 | 0.2739612446
17.77862 | 0.2732005186
16.85254 | 0.2724294549
16.04964 | 0.2716469958
15.25672 | 0.2708535839
14.31671 | 0.2700499471
13.43694 | 0.2692363254
12.5414 | 0.2684127659
11.64088 | 0.2675787413
10.79018 | 0.2667349913
9.825674 | 0.2658810297
8.864956 | 0.2650165607
8.007366 | 0.2641421051
7.222259 | 0.2632577063
6.308927 | 0.2623634849
5.515625 | 0.2614595516
4.642008 | 0.2605462682
3.81088 | 0.2596233862
2.976348 | 0.2586907087
2.075004 | 0.2577483549
1.196832 | 0.2567962239
0.3337307 | 0.2558345598
-0.5867603 | 0.2548639581
-1.430334 | 0.253884358
-2.263082272 | 0.2528951949
-3.189164 | 0.2518965799
-4.051615 | 0.250888904
-4.889234 | 0.2498720412
-5.728783 | 0.2488454085
-6.510741 | 0.2478096332
-7.379568 | 0.2467646039
-8.254484043 | 0.2457091887
-9.052238 | 0.2446443917
-9.889516 | 0.2435705629
-10.67399 | 0.2424870721
-11.57284 | 0.2413941619
-12.44673 | 0.2402922093
-13.30879 | 0.2391810196
-14.1378 | 0.2380604915
-15.05944 | 0.2369308948
-15.87937 | 0.2357920898
-16.6227 | 0.2346442558
-17.35286 | 0.2334872826
-18.25256 | 0.2323212918
-19.14731 | 0.2311471235
-20.0293 | 0.2299644601
-20.79696979 | 0.2287727089
-21.54065 | 0.2275721827
-22.34897 | 0.2263629017
-23.14853 | 0.2251451236
-23.99763 | 0.2239194808
-24.76368 | 0.2226860348
-25.59398 | 0.2214444714
-26.31321 | 0.2201943973
-27.04327 | 0.2189361259
-27.84757 | 0.217669428
-28.75701 | 0.2163938655
-29.52318 | 0.2151101817
-30.35473 | 0.2138180266
-31.13035 | 0.2125175402
-31.87841 | 0.2112096048
-32.67211 | 0.2098935348
-33.4365 | 0.2085695359
-34.20484 | 0.2072380225
-34.94599 | 0.2058983817
-35.78905 | 0.2045511861
-36.49565 | 0.2031970737
-37.20609 | 0.2018358734
-38.04036 | 0.2004675973
-38.74087 | 0.1990920257
-39.4674 | 0.1977086198
-40.11441 | 0.1963176442
-40.83064 | 0.1949191873
-41.5546 | 0.1935132891
-42.32675 | 0.1921001735
-43.09369 | 0.1906796494
-43.80864 | 0.1892522363
-44.53825 | 0.1878174855
-45.32471 | 0.1863748546
-46.02538 | 0.1849253012
-46.73295 | 0.1834691362
-47.47974 | 0.1820062542
-48.10958 | 0.1805367338
-48.72693 | 0.1790599293
-49.40887 | 0.1775762587
-50.0899 | 0.176086046
-50.75836 | 0.1745892923
-51.41151 | 0.1730863232
-52.09555 | 0.1715767507
-52.81031 | 0.1700605262
-53.51576 | 0.1685381062
-54.15019 | 0.1670095624
-54.85348 | 0.1654746977
-55.54884 | 0.1639337582
-56.20817 | 0.1623868045
-56.8178 | 0.1608337224
-57.4314 | 0.1592742443
-58.13884 | 0.1577089213
-58.711 | 0.1561379251
-59.2973 | 0.1545607083
-59.91981 | 0.1529773625
-60.61144 | 0.1513878819
-61.23078 | 0.1497925155
-61.78701 | 0.1481917095
-62.31563 | 0.1465855699
-62.94205 | 0.1449741569
-63.59017 | 0.1433572375
-64.26892 | 0.1417349135
-64.87409 | 0.1401073726
-65.42157 | 0.1384742635
-65.99791 | 0.1368358989
-66.51538 | 0.1351921332
-67.13246 | 0.1335431402
-67.80465 | 0.1318893104
-68.38062 | 0.1302298307
-69.00022 | 0.1285650413
-69.57498 | 0.1268958159
-70.12905 | 0.125221567
-70.68043 | 0.1235421802
-71.123 | 0.1218582816
-71.66745 | 0.1201698755
-72.28304 | 0.1184769959
-72.86267 | 0.1167798408
-73.3817 | 0.115079083
-73.97881 | 0.1133742369
-74.49151 | 0.1116643043
-74.94306 | 0.1099499563
-75.44677 | 0.108231404
-75.97749 | 0.1065085488
-76.46255 | 0.1047814507
-76.93229 | 0.1030498538
-77.41284 | 0.101314339
-78.00021869 | 0.0995751564
-78.50098 | 0.0978322615
-78.97843 | 0.0960861523
-79.5215 | 0.0943366567
-79.99423 | 0.092583635
-80.48243 | 0.0908281227
-81.01946 | 0.089070591
-81.46339 | 0.0873099962
-81.95316 | 0.085545805
-82.4333 | 0.0837782027
-82.89345 | 0.0820078481
-83.39261 | 0.080234795
-83.83285 | 0.0784582554
-84.28252 | 0.07667856
-84.7154 | 0.0748960242
-85.1685 | 0.0731107678
-85.59782 | 0.0713227888
-85.98593 | 0.069531027
-86.47173 | 0.0677363045
-86.96146 | 0.0659396516
-87.37737 | 0.0641398111
-87.88339 | 0.062336958
-88.27237 | 0.06053237
-88.68595 | 0.0587257262
-89.14576 | 0.0569171758
-89.46318 | 0.0551070934
-89.86683 | 0.0532949705
-90.2995 | 0.0514807846
-90.76436128 | 0.0496645017
-91.23512 | 0.0478459159
-91.51547 | 0.0460253406
-91.96074 | 0.0442032927
-92.33906 | 0.0423792115
-92.76278 | 0.0405527436
-93.26455 | 0.0387245327
-93.59974 | 0.0368950219
-94.00753 | 0.0350642202
-94.41811 | 0.0332322992
-94.7741 | 0.0313997001
-95.13656 | 0.0295664294
-95.52661 | 0.0277322508
-95.86128 | 0.0258971594
-96.25753 | 0.0240610129
-96.57536 | 0.0222243617
-96.95176 | 0.0203876197
-97.27096 | 0.0185497855
-97.67574 | 0.0167106975
-97.99328 | 0.0148706471
-98.35613 | 0.0130296929
-98.68906 | 0.0111879092
-98.98935 | 0.0093455687
-99.39704 | 0.0075032808
-99.80421 | 0.0056612066
-100.047 | 0.0038187241
-100.3778 | 0.00197586
-100.7489 | 0.0001324121
-101.1088 | -0.001712251
-101.5277 | -0.0035568964
-101.8209 | -0.0054006948
-102.186 | -0.0072440684
-102.4451 | -0.0090870172
-102.6772 | -0.0109296892
-103.0153 | -0.0127721234
-103.2785 | -0.0146138923
-103.623 | -0.0164551027
-104.025 | -0.0182953178
-104.3309 | -0.0201339465
-104.6176 | -0.0219718413
-104.9481 | -0.0238090538
-105.152 | -0.0256452398
-105.4338 | -0.0274809536
-105.7484 | -0.0293152551
-106.0618 | -0.0311480941
-106.3696 | -0.0329804346
-106.6415 | -0.0348113848
-106.9761 | -0.036641176
-107.2279 | -0.0384704532
-107.4677 | -0.0402979742
-107.6994 | -0.0421236043
-108.0219 | -0.043947471
-108.2879 | -0.0457692582
-108.5031 | -0.0475894468
-108.7849 | -0.0494079749
-109.0093 | -0.0512247326
-109.2048 | -0.0530398309
-109.5922 | -0.0548531342
-109.8331 | -0.0566644964
-110.0721 | -0.0584733563
-110.3756 | -0.0602796208
-110.5392 | -0.0620840142
-110.9175 | -0.0638861129
-111.2286 | -0.0656852706
-111.3732 | -0.0674815284
-111.6158 | -0.0692751795
-111.7518 | -0.0710665851
-111.9678 | -0.0728555322
-112.2475 | -0.07464136
-112.5327 | -0.0764239837
-112.7488 | -0.0782038556
-112.9285 | -0.0799810901
-113.1975 | -0.081755563
-113.4912 | -0.0835270912
-113.6495 | -0.0852951207
-113.8639 | -0.0870601623
-113.9616 | -0.0888225273
-114.1398 | -0.0905809919
-114.4216 | -0.0923354895
-114.6155 | -0.0940865395
-114.8507 | -0.0958346113
-115.0206 | -0.0975793636
-115.2005 | -0.0993202727
-115.4833 | -0.1010572216
-115.6721 | -0.1027904679
-115.9107 | -0.1045201933
-116.027 | -0.1062456772
-116.2039 | -0.1079674189
-116.3881 | -0.1096855365
-116.462 | -0.1113993919
-116.6804 | -0.1131090987
-116.9052 | -0.1148147025
-117.0915 | -0.116516184
-117.3318 | -0.118213842
-117.5083 | -0.1199072074
-117.6164 | -0.1215956874
-117.8144 | -0.1232791148
-117.9763 | -0.1249573915
-118.0796 | -0.1266303649
-118.1713 | -0.1282983273
-118.3568 | -0.1299618756
-118.4959 | -0.1316204445
-118.6225 | -0.1332736612
-118.826 | -0.1349215902
-119.0058 | -0.1365642884
-119.1076 | -0.1382016997
-119.335 | -0.1398342368
-119.4552 | -0.14146199
-119.4759 | -0.1430844327
-119.5774 | -0.1447016636
-119.7141 | -0.146313714
-119.7871 | -0.1479205732
-119.9281 | -0.1495221466
-120.1309 | -0.1511182246
-120.261 | -0.152708645
-120.2859 | -0.1542932064
-120.4851 | -0.1558721631
-120.5255 | -0.1574450295
-120.6256 | -0.1590118196
-120.7428 | -0.1605730259
-120.8553 | -0.1621281162
-121.0199 | -0.1636767066
-121.071 | -0.1652188101
-121.0755 | -0.1667550974
-121.151 | -0.1682853304
-121.2542 | -0.169809026
-121.3296 | -0.1713264653
-121.3208 | -0.1728376244
-121.4417 | -0.1743427218
-121.5174 | -0.1758413359
-121.6064 | -0.1773326897
-121.6856 | -0.1788180002
-121.6978 | -0.1802975833
-121.6885 | -0.1817701969
-121.709 | -0.1832360145
-121.7002 | -0.1846947115
-121.8018 | -0.1861459068
-121.8868 | -0.1875899202
-121.896 | -0.1890263282
-121.9824 | -0.1904554572
-121.9516 | -0.191877411
-121.9899 | -0.1932912865
-122.0422 | -0.194697438
-122.003 | -0.1960968978
-121.9841 | -0.197489702
-122.0212 | -0.1988754209
-121.9812 | -0.2002540641
-121.982 | -0.2016257658
-121.9857 | -0.2029900282
-121.9337 | -0.2043463214
-121.8507 | -0.2056949692
-121.8535 | -0.2070358852
-121.871 | -0.2083683513
-121.7679 | -0.2096921902
-121.7219 | -0.2110078065
-121.7366 | -0.2123150997
-121.6126 | -0.2136136306
-121.5824 | -0.2149034532
-121.5339 | -0.2161850787
-121.4892 | -0.2174589782
-121.4645 | -0.2187252062
-121.3837 | -0.2199840313
-121.2927 | -0.2212354829
-121.285 | -0.2224793153
-121.1313 | -0.2237158189
-121.0909 | -0.2249443291
-121.049 | -0.2261640743
-120.9509 | -0.2273748948
-120.8508 | -0.2285768527
-120.823 | -0.2297703423
-120.7777 | -0.230954939
-120.5903 | -0.2321301663
-120.4723 | -0.2332959972
-120.2687 | -0.234452968
-120.1021 | -0.2356006592
-119.9779 | -0.2367389922
-119.8327 | -0.2378689273
-119.67 | -0.2389906677
-119.5499 | -0.2401042716
-119.4043 | -0.241208738
-119.2913 | -0.2423035477
-119.2129 | -0.2433895963
-119.036 | -0.2444668224
-118.8536 | -0.24553431
-118.5822 | -0.246592211
-118.4324 | -0.247640906
-118.2673 | -0.2486798115
-118.0691 | -0.2497089289
-117.9011 | -0.2507281824
-117.7174 | -0.2517372781
-117.4868 | -0.2527369321
-117.2893 | -0.2537277536
-117.0955 | -0.254709426
-116.8537 | -0.255682303
-116.6046 | -0.2566461213
-116.4368 | -0.2576001359
-116.2396 | -0.2585449873
-116.0365 | -0.2594802757
-115.7533 | -0.2604053465
-115.5527 | -0.2613203361
-115.2485 | -0.2622251056
-115.0005 | -0.2631194168
-114.8152 | -0.2640038123
-114.5161 | -0.2648780139
-114.1403 | -0.265741542
-113.8269 | -0.2665949831
-113.5222 | -0.2674382411
-113.2755 | -0.2682712143
-112.9894 | -0.269094102
-112.673 | -0.2699070328
-112.3154 | -0.2707093052
-111.9658 | -0.2715013356
-111.6598 | -0.272283901
-111.3892 | -0.2730562343
-111.1885 | -0.2738183496
-110.8059 | -0.2745710054
-110.4327 | -0.2753142295
-110.1483 | -0.2760477498
-109.8574 | -0.276771443
-109.4205 | -0.2774846205
-109.0623 | -0.2781874131
-108.7571 | -0.2788799184
-108.389 | -0.2795614046
-107.9907 | -0.2802317527
-107.5135 | -0.2808913276
-107.1028 | -0.2815400458
-106.6872 | -0.2821775588
-106.2414 | -0.2828044115
-105.9385 | -0.2834208273
-105.6247 | -0.2840264907
-105.2448 | -0.2846215346
-104.8211 | -0.2852061721
-104.2869 | -0.2857801056
-103.8526 | -0.2863426963
-103.4749 | -0.2868941581
-103.0042 | -0.2874347715
-102.529 | -0.2879646169
-102.0524 | -0.2884837756
-101.5391 | -0.2889923288
-100.9935 | -0.2894904879
-100.5404 | -0.289977955
-100.1812 | -0.290454556
-99.69667 | -0.2909202631
-99.19069 | -0.2913746131
-98.71088 | -0.2918180631
-98.14682 | -0.2922507661
-97.59935 | -0.2926722675
-97.16575 | -0.2930831971
-96.64469 | -0.2934836989
-96.07653 | -0.2938734499
-95.49159 | -0.2942522989
-94.97595 | -0.2946202525
-94.48418 | -0.2949771096
-93.8736 | -0.295322551
-93.45094 | -0.2956565584
-92.79348 | -0.2959791216
-92.13017 | -0.2962901882
-91.69279 | -0.2965896464
-91.03834 | -0.2968777096
-90.52353 | -0.2971548054
-89.97221 | -0.297420532
-89.34196 | -0.2976745317
-88.80216 | -0.2979175493
-88.21207 | -0.298149497
-87.58401 | -0.2983700646
-87.0438 | -0.2985797735
-86.35719 | -0.2987782708
-85.69995 | -0.2989654623
-85.08326 | -0.2991415788
-84.44434 | -0.2993061152
-83.79472 | -0.2994594872
-83.19513 | -0.2996021405
-82.55818 | -0.2997333514
-81.85549 | -0.2998530243
-81.20805 | -0.299961803
-80.56891 | -0.3000591262
-79.82739 | -0.3001441669
-79.16778 | -0.3002177279
-78.53923 | -0.3002803301
-77.82661 | -0.3003309435
-77.11449 | -0.3003698575
-76.34168 | -0.3003980895
-75.65025 | -0.3004156261
-74.95795 | -0.30042222