## Data
H | B
84.51122 | 0.4000334713 | Bm_min | Bm_max
83.5373 | 0.400018744 | -0.4000334713 | 0.4000334713
82.5474 | 0.3999880979
81.60051 | 0.3999418181 | Number of Points
80.56892 | 0.3998805326 | 513
79.59351 | 0.3998039856
78.63627 | 0.3997122108
77.61973 | 0.3996055462
76.65623 | 0.3994836915
75.64423 | 0.3993466573
74.62745 | 0.3991949191
73.58813 | 0.39902834
72.5189 | 0.3988469172
71.46183 | 0.3986508949
70.47624 | 0.398440085
69.4083 | 0.3982144442
68.38093 | 0.3979738308
67.37597 | 0.3977176468
66.24875 | 0.3974460101
65.29676 | 0.3971593278
64.21993 | 0.3968579295
63.15797 | 0.3965416753
62.14097 | 0.3962102315
61.07065 | 0.3958637118
60.05006 | 0.3955023313
58.88448 | 0.3951260239
57.77835 | 0.3947348134
56.72003 | 0.3943294271
55.62592 | 0.3939095998
54.48104 | 0.3934744161
53.44268 | 0.3930239732
52.35481 | 0.3925586266
51.33915 | 0.3920785196
50.22779 | 0.3915839718
49.13895 | 0.3910745905
47.96988 | 0.390550363
46.84571 | 0.3900108638
45.76435 | 0.3894552484
44.57088268 | 0.3888844403
43.38182 | 0.3882995402
42.39156 | 0.3877003478
41.31573 | 0.387086932
40.25689 | 0.3864593938
39.20177 | 0.3858175011
38.03511 | 0.3851612995
36.98192 | 0.3844899438
35.79167 | 0.383803892
34.78487 | 0.3831045182
33.64964 | 0.382391632
32.51563 | 0.3816646182
31.38758 | 0.380923138
30.18245 | 0.3801672966
29.11542 | 0.379397397
27.99333 | 0.3786129621
26.9753 | 0.3778137587
25.83922 | 0.377
24.69841 | 0.3761712486
23.5444 | 0.375327762
22.4466 | 0.3744707371
21.30648 | 0.3736000812
20.18341 | 0.3727151654
19.06984 | 0.3718162484
17.881 | 0.3709030689
16.82469 | 0.3699755007
15.68516 | 0.369033906
14.66137 | 0.368078641
13.52093 | 0.3671099678
12.39651 | 0.3661276362
11.25384 | 0.3651314956
10.17024 | 0.3641215767
9.09764 | 0.3630981536
7.990833 | 0.3620611286
6.910426 | 0.3610105407
5.840111 | 0.3599459956
4.74834 | 0.3588673732
3.694566 | 0.3577757626
2.667265 | 0.3566706239
1.577037 | 0.3555515729
0.3804106298 | 0.3544198069
-0.6517221 | 0.3532751614
-1.725033 | 0.3521174745
-2.762622 | 0.3509470315
-3.797541 | 0.3497633466
-4.901846 | 0.348565982
-6.013559 | 0.3473550494
-7.067794 | 0.3461305215
-8.162436 | 0.3448928566
-9.172986 | 0.3436426252
-10.15027 | 0.3423793778
-11.22457 | 0.3411035029
-12.33456 | 0.3398150918
-13.39704 | 0.3385133192
-14.40039 | 0.3371983133
-15.39661 | 0.3358704511
-16.51754 | 0.3345299175
-17.52245 | 0.3331769681
-18.61893 | 0.3318116205
-19.59094 | 0.330434092
-20.62397 | 0.329044532
-21.65716 | 0.3276427599
-22.63528 | 0.3262288
-23.66443 | 0.324802107
-24.6977 | 0.3233622261
-25.70785 | 0.3219094517
-26.78791 | 0.3204441766
-27.69218 | 0.3189670173
-28.71948 | 0.3174776684
-29.65758 | 0.3159760899
-30.62563132 | 0.3144628829
-31.64674 | 0.3129383004
-32.57056 | 0.3114023153
-33.47029 | 0.3098545907
-34.50343 | 0.3082951814
-35.4792 | 0.306724945
-36.37358 | 0.3051439491
-37.36511 | 0.3035514664
-38.2784 | 0.3019480457
-39.157 | 0.3003335221
-40.12271 | 0.298707429
-40.98631 | 0.297070034
-41.98635754 | 0.2954211095
-42.83476 | 0.2937607349
-43.73159 | 0.292089147
-44.74579 | 0.2904061323
-45.674 | 0.2887123097
-46.44632 | 0.2870080406
-47.30414 | 0.285292764
-48.22402 | 0.2835661349
-49.1078 | 0.281828276
-49.96956 | 0.2800799099
-50.80058 | 0.2783216096
-51.69081 | 0.2765536343
-52.62693 | 0.2747759124
-53.40437 | 0.2729880906
-54.22573 | 0.2711896493
-55.07712 | 0.2693805631
-55.88548 | 0.267560827
-56.78444 | 0.2657307637
-57.64959 | 0.2638909992
-58.49154 | 0.2620411991
-59.26381 | 0.2601819693
-60.0045 | 0.2583132634
-60.8041 | 0.2564343395
-61.66087 | 0.2545458865
-62.41351 | 0.2526486995
-63.15518 | 0.2507421085
-63.90722 | 0.2488256685
-64.69004 | 0.2469000202
-65.42582 | 0.2449648125
-66.25983 | 0.2430200229
-67.03463 | 0.2410664551
-67.77094 | 0.2391042356
-68.56867 | 0.2371330263
-69.30017 | 0.2351531215
-70.07954 | 0.2331644349
-70.80028 | 0.2311668058
-71.46286 | 0.2291603507
-72.22264 | 0.2271447424
-72.9573 | 0.2251205336
-73.60693 | 0.2230881816
-74.35193 | 0.2210470418
-75.03017358 | 0.2189973225
-75.75222 | 0.2169389909
-76.45022 | 0.21487194
-77.12723 | 0.2127967703
-77.94541 | 0.2107137331
-78.6099 | 0.2086226803
-79.23842 | 0.20652389
-79.88078 | 0.2044174938
-80.56157 | 0.2023030404
-81.15506 | 0.2001808202
-81.82241 | 0.1980512379
-82.47734 | 0.1959143237
-83.03718 | 0.1937699773
-83.669 | 0.1916182525
-84.32125 | 0.1894590657
-84.9884 | 0.1872926403
-85.61629 | 0.1851191291
-86.34636 | 0.1829384079
-86.88931 | 0.1807506461
-87.44568 | 0.1785558082
-88.10736 | 0.1763541979
-88.70018 | 0.1741459306
-89.28737 | 0.1719307001
-89.96224 | 0.1697087282
-90.5554 | 0.1674803679
-91.09153 | 0.1652452531
-91.72192 | 0.1630033955
-92.23014 | 0.1607557641
-92.77674 | 0.1585022073
-93.37419 | 0.1562422249
-93.95231 | 0.1539763466
-94.58967 | 0.1517048154
-95.15438 | 0.1494273135
-95.66154 | 0.1471438643
-96.20427 | 0.1448554109
-96.79183 | 0.1425620204
-97.32492 | 0.1402634311
-97.89305 | 0.1379599792
-98.39647 | 0.1356516992
-98.82586 | 0.1333382452
-99.37606 | 0.1310202097
-99.80757 | 0.1286978598
-100.363 | 0.1263704753
-100.8754 | 0.1240381888
-101.3815 | 0.1217009919
-101.8181 | 0.119359025
-102.3504 | 0.117012018
-102.7723 | 0.1146602051
-103.2266 | 0.1123042529
-103.7577 | 0.1099440868
-104.2466 | 0.1075798477
-104.7588 | 0.1052112923
-105.2356 | 0.1028387291
-105.6642 | 0.1004629842
-106.1155 | 0.0980843176
-106.7097 | 0.0957024578
-107.0253 | 0.0933168733
-107.5001 | 0.0909278285
-108.1028 | 0.0885357821
-108.4461 | 0.0861406109
-108.95 | 0.0837423023
-109.3523 | 0.0813410811
-109.7734 | 0.0789369471
-110.1906 | 0.0765296083
-110.5925 | 0.0741186209
-110.9946 | 0.0717047106
-111.4069 | 0.0692884788
-111.8794 | 0.0668694964
-112.3225 | 0.064447926
-112.7109 | 0.0620238954
-113.1226 | 0.05959761
-113.6092 | 0.0571692732
-114.0351 | 0.0547387026
-114.4093 | 0.0523063967
-114.7646 | 0.0498729913
-115.1678 | 0.0474382309
-115.5576 | 0.0450018371
-115.9792 | 0.042563655
-116.3346 | 0.0401234463
-116.8855 | 0.0376816814
-117.3019 | 0.0352383093
-117.6178 | 0.0327930066
-118.105 | 0.0303465978
-118.4283 | 0.0278993863
-118.8024 | 0.0254511634
-119.1747 | 0.0230019305
-119.4488 | 0.0205517867
-119.8367 | 0.0181008767
-120.3015 | 0.0156493499
-120.5786 | 0.0131970151
-121.0386 | 0.0107445484
-121.3229 | 0.008292092
-121.6959 | 0.0058394632
-122.104 | 0.0033872325
-122.4846 | 0.0009351707
-122.7654 | -0.0015165791
-123.1352 | -0.0039683214
-123.5521 | -0.0064206278
-123.957 | -0.0088732889
-124.3131 | -0.0113257224
-124.6272 | -0.0137773427
-124.921 | -0.0162281593
-125.3025 | -0.0186783567
-125.7555 | -0.0211281227
-126.0587 | -0.0235774488
-126.3693 | -0.0260256361
-126.7022 | -0.0284730825
-127.0874 | -0.0309200227
-127.4759 | -0.0333657474
-127.7764 | -0.0358104393
-128.0968 | -0.0382536479
-128.4585 | -0.040695426
-128.9023 | -0.0431357135
-129.1972 | -0.0455735802
-129.5351 | -0.0480093762
-129.7638 | -0.0504430274
-130.1006 | -0.0528739726
-130.4575 | -0.0553028304
-130.7677 | -0.0577301166
-131.0901 | -0.0601553698
-131.405 | -0.0625780007
-131.73 | -0.0649980213
-132.0907 | -0.0674158836
-132.3306 | -0.069831319
-132.6658 | -0.0722437624
-133.0352 | -0.0746531516
-133.2964 | -0.0770596039
-133.6115 | -0.0794630895
-133.9163 | -0.0818636055
-134.2163 | -0.0842608088
-134.5762 | -0.0866546295
-134.9127 | -0.0890456515
-135.234 | -0.0914337943
-135.5821 | -0.0938185489
-135.7995 | -0.09620016
-136.0883 | -0.0985785428
-136.4101 | -0.1009533549
-136.6478 | -0.1033248704
-136.9923 | -0.1056924405
-137.2367 | -0.1080558495
-137.5024 | -0.1104154209
-137.7381 | -0.1127703463
-138.0934 | -0.1151205032
-138.413 | -0.1174664264
-138.6616 | -0.1198075918
-138.9275 | -0.1221439321
-139.2811 | -0.1244755526
-139.5248 | -0.1268026724
-139.8221 | -0.1291255426
-140.1362 | -0.1314440841
-140.3993 | -0.1337579228
-140.6613 | -0.1360662634
-140.8608 | -0.1383698798
-141.1516 | -0.14066857
-141.4653 | -0.1429613756
-141.6754 | -0.145248939
-141.8474 | -0.1475309178
-142.1604 | -0.1498071034
-142.4176 | -0.1520781314
-142.6084 | -0.1543436476
-142.8476 | -0.1566036604
-143.0847 | -0.1588579983
-143.3703 | -0.1611061512
-143.6336 | -0.1633480029
-143.8614 | -0.1655834269
-144.1067 | -0.1678126536
-144.3056 | -0.1700357419
-144.5372 | -0.1722524016
-144.8003 | -0.1744625602
-145.0388 | -0.1766659618
-145.1352 | -0.1788624679
-145.3562 | -0.1810522414
-145.5677 | -0.1832354074
-145.7908 | -0.1854122499
-145.9827 | -0.1875826197
-146.1405 | -0.1897461815
-146.35 | -0.1919025173
-146.5269 | -0.1940510733
-146.7373 | -0.1961921837
-146.9052 | -0.198326163
-147.1095 | -0.2004527468
-147.3241 | -0.2025719492
-147.4362 | -0.2046836322
-147.5961 | -0.2067877604
-147.8049 | -0.2088842273
-147.966 | -0.2109726647
-148.0753 | -0.2130534964
-148.2012 | -0.2151273367
-148.4092 | -0.2171941932
-148.5415 | -0.2192533598
-148.6974 | -0.2213039216
-148.8606 | -0.2233454941
-148.9414 | -0.2253786186
-149.0785 | -0.2274032997
-149.1658 | -0.2294188573
-149.2984 | -0.2314257691
-149.4169 | -0.2334241145
-149.4525 | -0.235413366
-149.5697 | -0.2373937878
-149.7215 | -0.2393652068
-149.6847 | -0.2413274665
-149.7863 | -0.2432809141
-149.8489 | -0.2452251879
-149.914 | -0.2471599742
-150.0094 | -0.2490857974
-150.0557 | -0.2510023174
-150.1411 | -0.2529090531
-150.2118 | -0.2548063578
-150.2923 | -0.2566937578
-150.3099 | -0.2585709567
-150.2087 | -0.2604381043
-150.2838 | -0.2622950998
-150.2695 | -0.2641420548
-150.2846 | -0.2659795388
-150.3082 | -0.2678075104
-150.3038 | -0.2696249054
-150.3236 | -0.2714315318
-150.2228 | -0.2732275525
-150.2288 | -0.2750132905
-150.2116 | -0.2767888569
-150.1875 | -0.2785538777
-150.1662 | -0.2803089037
-150.1412 | -0.2820540792
-150.1154 | -0.2837892901
-150.1514 | -0.285514234
-150.1218 | -0.2872284169
-150.0353 | -0.2889316006
-149.8615 | -0.2906233438
-149.735 | -0.2923039711
-149.6408 | -0.2939734292
-149.5431 | -0.2956317682
-149.4788 | -0.2972792248
-149.3737 | -0.2989154865
-149.3083 | -0.3005405834
-149.2064 | -0.3021546316
-149.0872 | -0.3037571822
-148.9587 | -0.3053481027
-148.7538 | -0.3069274545
-148.5541 | -0.3084948365
-148.4045 | -0.3100506019
-148.2291 | -0.3115945609
-148.0679 | -0.3131264987
-147.8741 | -0.3146465536
-147.7295 | -0.3161543292
-147.5068 | -0.3176497507
-147.2876 | -0.3191338638
-147.0774 | -0.320606912
-146.8343 | -0.3220681004
-146.637 | -0.3235171335
-146.3884 | -0.324953447
-146.2285 | -0.3263774722
-146.0693 | -0.3277893936
-145.8055 | -0.3291882945
-145.611 | -0.330574501
-145.3473 | -0.3319488522
-145.0224 | -0.3333112022
-144.731 | -0.3346611946
-144.4209 | -0.33599898
-144.1855 | -0.337323738
-143.9263 | -0.3386354744
-143.6481 | -0.3399343257
-143.342 | -0.3412202375
-142.9754 | -0.3424939064
-142.7147 | -0.343754536
-142.3439 | -0.3450026001
-141.9868 | -0.3462380377
-141.7079 | -0.3474597587
-141.3785 | -0.3486686641
-141.0503 | -0.3498642833
-140.6099 | -0.3510462644
-140.291 | -0.3522149604
-139.9037 | -0.3533702705
-139.4428 | -0.3545128335
-139.1106 | -0.355642392
-138.7253 | -0.3567592435
-138.2207 | -0.3578637376
-137.831 | -0.3589547207
-137.3758 | -0.3600317087
-136.9855 | -0.3610951946
-136.4847 | -0.3621449368
-136.0238 | -0.3631807116
-135.6303 | -0.3642026489
-135.1683 | -0.365210437
-134.7458 | -0.3662046247
-134.2425 | -0.3671853519
-133.7771 | -0.3681524134
-133.3059 | -0.3691056729
-132.7782 | -0.370044553
-132.1959 | -0.3709695155
-131.7241 | -0.3718805018
-131.1819 | -0.372776822
-130.6107 | -0.3736592004
-130.1094 | -0.3745280568
-129.5516 | -0.3753829733
-128.9572 | -0.376224018
-128.351 | -0.377051036
-127.8548 | -0.3778642717
-127.2117 | -0.378663518
-126.5968 | -0.3794485734
-126.0387 | -0.380219639
-125.4524 | -0.3809758147
-124.8147 | -0.3817170837
-124.1037 | -0.3824441661
-123.498 | -0.3831570146
-122.9066 | -0.3838554286
-122.2165 | -0.3845390667
-121.5257 | -0.385208189
-120.9015 | -0.3858627839
-120.2316 | -0.3865029713
-119.6074 | -0.3871289695
-118.9388 | -0.3877399976
-118.1651 | -0.3883365393
-117.5339 | -0.3889185526
-116.7661 | -0.3894855906
-116.0338 | -0.3900378447
-115.3456 | -0.3905751598
-114.6784 | -0.3910974312
-113.9223 | -0.3916046565
-113.15 | -0.3920970621
-112.3632 | -0.3925748585
-111.6415 | -0.393038377
-110.834 | -0.3934872923
-110.1075 | -0.3939211485
-109.3069 | -0.3943405978
-108.5052 | -0.3947457571
-107.6746 | -0.3951360882
-106.8871 | -0.3955116923
-106.0683 | -0.3958722443
-105.3367 | -0.3962183933
-104.4807 | -0.3965502625
-103.5907 | -0.3968668056
-102.7824 | -0.3971688115
-101.9648 | -0.3974565285
-101.0938 | -0.3977291204
-100.2239 | -0.3979864524
-99.3458 | -0.398228479
-98.54131 | -0.3984555358
-97.65835 | -0.3986670457
-96.70484 | -0.3988626366
-95.75154 | -0.399043158
-94.85806 | -0.3992085839
-93.98233 | -0.3993585112
-93.09938 | -0.3994932368
-92.17142 | -0.3996127498
-91.10866 | -0.3997173408
-90.15835 | -0.3998071546
-89.24192 | -0.3998817727
-88.29122 | -0.3999417338
-87.39463 | -0.39998695
-86.40663 | -0.4000173498
-85.43412 | -0.4000329448
-84.51122 | -0.4000334713