## Data
H | B
106.5251 | 0.5998497269 | Bm_min | Bm_max
104.9833 | 0.5998483526 | -0.5998497269 | 0.5998497269
103.4142 | 0.5998241035
101.6934 | 0.5997763429 | Number of Points
100.0202 | 0.5997060236 | 513
98.31621 | 0.5996137893
96.66776 | 0.5994977388
95.18141 | 0.5993584066
93.52814 | 0.5991976103
91.89888 | 0.5990149206
90.23693 | 0.5988086703
88.50524 | 0.5985797898
86.89304 | 0.5983283792
85.2476 | 0.59805482
83.58922 | 0.5977601483
81.88574 | 0.5974429899
80.18799 | 0.5971021739
78.51596 | 0.596737501
76.79401 | 0.596350442
75.09064 | 0.5959412896
73.45509 | 0.5955100567
71.7829 | 0.5950569146
70.09083 | 0.5945804083
68.32923 | 0.5940805343
66.6082 | 0.593558475
64.97506 | 0.5930165227
63.26167 | 0.5924534911
61.67878 | 0.5918664391
59.89486 | 0.5912566088
58.17931 | 0.5906242609
56.5159 | 0.5899691744
54.88728 | 0.5892920715
53.22302 | 0.5885932191
51.51365 | 0.5878729151
49.85736 | 0.5871305861
48.09971 | 0.5863666292
46.39475 | 0.5855807639
44.76484 | 0.5847724465
43.12207 | 0.5839416759
41.46383 | 0.5830886163
39.83453 | 0.5822144421
38.15862 | 0.5813180119
36.48649 | 0.5803986718
34.77780324 | 0.5794580892
33.11425 | 0.5784966297
31.45705 | 0.5775131445
29.7551 | 0.576507212
28.07852 | 0.5754781599
26.42457 | 0.5744267029
24.77047 | 0.5733545823
23.14537 | 0.57226104
21.50529 | 0.5711457317
19.80261 | 0.5700081198
18.16465 | 0.5688473489
16.47356 | 0.5676644908
14.8417 | 0.5664604985
13.27256 | 0.5652347279
11.64408 | 0.5639877138
10.03101 | 0.5627201022
8.381352 | 0.5614314387
6.868433 | 0.5601224169
5.320847 | 0.5587928567
3.690993 | 0.5574418445
2.095538 | 0.556069792
0.5455539 | 0.5546775923
-0.9507646 | 0.5532647376
-2.51363 | 0.551829916
-4.114009 | 0.5503741738
-5.658211 | 0.5488988287
-7.164925 | 0.547402488
-8.699028 | 0.545884591
-10.15993 | 0.5443466504
-11.65646 | 0.542788057
-13.08328 | 0.5412078829
-14.62729 | 0.5396070835
-16.13496 | 0.5379864545
-17.65743 | 0.5363451873
-19.08875 | 0.5346829541
-20.49301 | 0.5330011406
-21.96317 | 0.5312996837
-23.41415 | 0.5295784983
-24.78276 | 0.5278374857
-26.19657 | 0.5260775541
-27.67888 | 0.5242983405
-29.05944 | 0.5224988773
-30.47477 | 0.520678823
-31.9523 | 0.5188382707
-33.34663 | 0.5169776613
-34.73637 | 0.515096464
-36.03141 | 0.5131956309
-37.32359 | 0.5112758231
-38.63048 | 0.5093377486
-39.97248 | 0.5073805028
-41.35635 | 0.50540353
-42.69321 | 0.503406984
-44.01277 | 0.5013914555
-45.35084 | 0.4993568969
-46.62577 | 0.4973021433
-47.88937 | 0.4952284425
-49.00978 | 0.493135965
-50.28085 | 0.4910239793
-51.61982 | 0.4888941105
-52.852 | 0.4867468516
-54.05215251 | 0.4845814156
-55.29303 | 0.4823988153
-56.4509 | 0.4801987597
-57.59936 | 0.4779796392
-58.88272 | 0.4757425214
-60.02035 | 0.4734879234
-61.1988 | 0.4712135337
-62.29682 | 0.4689201638
-63.42144 | 0.4666099238
-64.64799 | 0.4642830519
-65.78432 | 0.4619384503
-66.80491 | 0.4595759258
-67.93855 | 0.4571967855
-68.99072 | 0.4547991478
-70.11913 | 0.4523835842
-71.20807 | 0.449952326
-72.18229 | 0.4475054112
-73.24985 | 0.445042938
-74.25955 | 0.4425641319
-75.25836 | 0.4400676924
-76.33716 | 0.4375538936
-77.37449 | 0.4350240129
-78.37833 | 0.4324762858
-79.37156 | 0.4299110289
-80.247 | 0.4273306961
-81.31457 | 0.4247347942
-82.20408 | 0.4221231359
-83.18411 | 0.4194953416
-84.15304 | 0.4168513623
-85.1172 | 0.4141919893
-86.04444 | 0.4115168452
-86.93416 | 0.4088254227
-87.80542 | 0.4061189757
-88.75202 | 0.4033974848
-89.59809 | 0.4006596704
-90.47369 | 0.397906692
-91.34225 | 0.3951394318
-92.21458 | 0.3923565545
-93.14562 | 0.3895580075
-94.02758 | 0.3867455022
-94.82788 | 0.3839195254
-95.73846 | 0.3810799775
-96.54575 | 0.3782264578
-97.28724 | 0.3753587058
-98.06889 | 0.3724767859
-98.907 | 0.3695807024
-99.65616 | 0.3666712962
-100.4503 | 0.3637490937
-101.3059 | 0.3608140443
-102.0954 | 0.3578645239
-102.9266 | 0.3548997299
-103.631 | 0.3519210268
-104.3727 | 0.3489293062
-105.2265 | 0.3459229967
-105.9462 | 0.3429022731
-106.4695 | 0.3398687119
-107.2868 | 0.3368217435
-107.9107 | 0.3337632697
-108.6583 | 0.3306937054
-109.3364 | 0.3276113595
-110.0529 | 0.3245167829
-110.874 | 0.3214114772
-111.6111 | 0.3182953339
-112.2188 | 0.3151667011
-112.8627 | 0.3120260547
-113.5244 | 0.30887469
-114.1844 | 0.3057115545
-114.8889 | 0.3025371574
-115.5288 | 0.2993525135
-116.2114 | 0.2961570159
-116.8618 | 0.2929506435
-117.5797 | 0.2897327422
-118.1003 | 0.2865041111
-118.715 | 0.2832653045
-119.3244 | 0.2800153746
-119.9773 | 0.2767546451
-120.6114 | 0.2734834849
-121.2224 | 0.2702025667
-121.8669 | 0.2669120999
-122.5311 | 0.2636107704
-123.1428 | 0.2602993064
-123.7164 | 0.2569782112
-124.327 | 0.2536465676
-124.9797 | 0.2503057063
-125.5003 | 0.2469556374
-126.1177 | 0.2435952822
-126.7008 | 0.2402261741
-127.2882 | 0.2368491869
-127.8525 | 0.2334637033
-128.3838 | 0.2300703987
-128.9519 | 0.226669012
-129.5481 | 0.2232573906
-130.0942 | 0.2198363504
-130.7377 | 0.2164083503
-131.3226 | 0.21297322
-131.9222 | 0.2095302993
-132.511 | 0.2060807177
-133.0934 | 0.2026239349
-133.7309 | 0.1991596052
-134.281 | 0.1956890493
-134.8608 | 0.1922107375
-135.4321 | 0.1887240775
-136.0148 | 0.1852308475
-136.6221 | 0.1817306264
-137.1697 | 0.1782226341
-137.7405 | 0.1747078592
-138.3454 | 0.17118679
-138.9036 | 0.167659409
-139.345 | 0.1641260346
-139.8808 | 0.1605860362
-140.5576 | 0.1570386148
-141.0504 | 0.1534851504
-141.6445 | 0.1499260077
-142.377 | 0.1463607555
-142.9283 | 0.1427913885
-143.5314 | 0.1392180706
-144.1902 | 0.1356385057
-144.6743 | 0.1320539327
-145.2467 | 0.1284649069
-145.824 | 0.1248696986
-146.3566 | 0.1212696155
-146.9298 | 0.1176665164
-147.5308 | 0.1140600854
-148.0275 | 0.1104497919
-148.5982 | 0.1068362096
-149.1572 | 0.1032188455
-149.7647 | 0.099597595
-150.412 | 0.0959729594
-151.024 | 0.0923448299
-151.6175 | 0.0887139952
-152.2229 | 0.0850814715
-152.8259 | 0.0814464686
-153.407 | 0.0778077569
-153.9586 | 0.0741662102
-154.4427 | 0.0705230801
-155.092 | 0.0668763685
-155.7243 | 0.0632262893
-156.3311 | 0.0595736171
-156.9882 | 0.0559176302
-157.6476 | 0.0522603258
-158.2603 | 0.0486012488
-158.9246 | 0.0449390901
-159.6253 | 0.0412750995
-160.2269 | 0.0376105153
-160.9377 | 0.0339446793
-161.5172 | 0.0302781
-162.1119 | 0.0266104413
-162.6957 | 0.0229416892
-163.3169 | 0.0192734211
-163.9183 | 0.0156039998
-164.4972 | 0.011933085
-165.1334 | 0.0082616224
-165.7916 | 0.0045892536
-166.094 | 0.0009174269
-166.7983 | -0.002753374
-167.4038 | -0.0064240814
-168.1246 | -0.0100945433
-168.863 | -0.0137650271
-169.4872 | -0.017434731
-170.0622 | -0.0211029849
-170.6899 | -0.0247707897
-171.3386 | -0.0284379632
-171.9486 | -0.0321033874
-172.6633 | -0.0357674634
-173.2938 | -0.0394309547
-173.8646 | -0.0430934221
-174.5038 | -0.0467547475
-175.2301 | -0.0504141388
-175.9654 | -0.0540705592
-176.6218 | -0.057726022
-177.1814 | -0.061379901
-177.8515 | -0.0650300713
-178.524 | -0.0686772331
-179.1118 | -0.0723221622
-179.7746 | -0.0759656273
-180.4642 | -0.0796070888
-181.0996 | -0.0832459795
-181.8393 | -0.0868811645
-182.4298 | -0.0905128215
-183.0663 | -0.0941419153
-183.7506 | -0.0977676643
-184.3982 | -0.1013907114
-185.0835 | -0.1050102768
-185.7988 | -0.1086252416
-186.3906 | -0.1122369416
-187.0245 | -0.1158447899
-187.7231 | -0.1194480693
-188.3621 | -0.1230470621
-188.9396 | -0.1266424546
-189.5387 | -0.1302328762
-190.1872 | -0.1338167825
-190.7804 | -0.137395671
-191.4872 | -0.1409699823
-192.1551 | -0.1445393191
-192.7678 | -0.1481035168
-193.4283 | -0.1516630451
-194.0852 | -0.1552181636
-194.6251 | -0.1587667143
-195.2344 | -0.1623079884
-195.8429 | -0.1658436012
-196.4817 | -0.1693736489
-197.0957 | -0.1728971784
-197.7497 | -0.1764135441
-198.382 | -0.1799234111
-198.9494 | -0.1834272339
-199.5796 | -0.18692375
-200.1691 | -0.190412622
-200.7792 | -0.1938937384
-201.2751 | -0.1973674285
-201.8756 | -0.2008344192
-202.3584 | -0.2042932197
-202.9643 | -0.2077444787
-203.5112 | -0.2111899366
-204.0855 | -0.2146272638
-204.5751 | -0.218055992
-205.0794 | -0.2214780301
-205.6408 | -0.2248925764
-206.0675 | -0.2282994412
-206.5522 | -0.2316979712
-207.0181 | -0.2350863043
-207.528 | -0.2384664462
-208.1239 | -0.2418391853
-208.7118 | -0.2452031627
-209.1417 | -0.2485582075
-209.6069 | -0.2519038666
-210.1312 | -0.2552410501
-210.5632 | -0.2585683029
-211.0429 | -0.2618836104
-211.3642 | -0.2651880537
-211.8096 | -0.2684827647
-212.4134 | -0.2717680111
-212.6404 | -0.2750426523
-212.9985 | -0.2783063084
-213.4484 | -0.2815595202
-213.8258 | -0.2848014036
-214.2521 | -0.2880327244
-214.6157 | -0.2912524898
-215.0658 | -0.2944599036
-215.3603 | -0.2976563336
-215.6641 | -0.3008417898
-216.0111 | -0.3040160956
-216.3521 | -0.3071783008
-216.6702 | -0.3103284762
-217.0115 | -0.3134682554
-217.3361 | -0.3165977416
-217.608 | -0.3197163438
-217.8599 | -0.3228234835
-218.1581 | -0.3259189992
-218.3409 | -0.3290038105
-218.632 | -0.3320777256
-218.8808 | -0.3351392741
-219.1486 | -0.3381874173
-219.3792 | -0.3412218205
-219.6104 | -0.3442422169
-219.768 | -0.3472481666
-220.0113 | -0.3502397083
-220.2765 | -0.3532169788
-220.4233 | -0.3561804185
-220.5246 | -0.3591310688
-220.725 | -0.3620689699
-220.904 | -0.3649936092
-221.0233 | -0.367904013
-221.1111 | -0.3707997616
-221.1793 | -0.3736813739
-221.2536 | -0.3765494584
-221.3764 | -0.3794043131
-221.4754 | -0.382244818
-221.5678 | -0.3850715483
-221.5973 | -0.3878851555
-221.6825 | -0.390684562
-221.7503 | -0.3934697503
-221.7419 | -0.3962396945
-221.7407 | -0.3989951148
-221.7798 | -0.401735341
-221.7012 | -0.4044602014
-221.779 | -0.4071700462
-221.8039 | -0.4098637007
-221.7592 | -0.412542219
-221.654 | -0.4152057893
-221.597 | -0.4178536545
-221.5129 | -0.4204855531
-221.392 | -0.4231024005
-221.3591 | -0.425703065
-221.2741 | -0.4282861267
-221.1313 | -0.4308525958
-220.9592 | -0.4334027111
-220.7721 | -0.4359360799
-220.6197 | -0.4384516899
-220.4321 | -0.4409497261
-220.253 | -0.4434310384
-220.078 | -0.4458964571
-219.9414 | -0.4483462593
-219.7602 | -0.4507801178
-219.5285 | -0.4531987132
-219.332 | -0.455601217
-219.1392 | -0.4579860901
-218.8682 | -0.4603533511
-218.5193 | -0.4627037151
-218.2693 | -0.4650365684
-217.9936 | -0.4673506058
-217.6819 | -0.4696462471
-217.3134 | -0.4719248466
-216.979 | -0.4741867499
-216.6201 | -0.4764299784
-216.2822 | -0.4786535246
-215.8288 | -0.4808596299
-215.4805 | -0.4830489697
-215.0774 | -0.4852191562
-214.6256 | -0.4873706275
-214.2849 | -0.4895050893
-213.7543 | -0.4916216871
-213.3184 | -0.4937202568
-212.8229 | -0.4958010769
-212.3727 | -0.4978641689
-211.8973 | -0.4999076661
-211.3842 | -0.5019315138
-210.8986 | -0.5039360933
-210.3916 | -0.5059211061
-209.8504 | -0.5078858979
-209.3187 | -0.50983048
-208.8105 | -0.5117576472
-208.1506 | -0.5136660711
-207.4644 | -0.5155536928
-206.8738 | -0.5174221389
-206.2831 | -0.5192713857
-205.6387 | -0.5211006246
-204.9105 | -0.5229091709
-204.2315 | -0.5246974372
-203.5637 | -0.5264669464
-202.8751 | -0.5282178077
-202.2025 | -0.5299499024
-201.4918 | -0.5316621294
-200.7793 | -0.5333541045
-199.9419 | -0.5350268327
-199.2308 | -0.536679663
-198.4115 | -0.5383122597
-197.619 | -0.5399244833
-196.8243 | -0.5415155848
-196.0079 | -0.5430859184
-195.1946 | -0.5446362056
-194.3465 | -0.5461664549
-193.4664136 | -0.5476755882
-192.5646 | -0.5491651796
-191.6276 | -0.5506352397
-190.8336 | -0.5520838006
-189.8896 | -0.5535111817
-189.0139 | -0.5549190708
-188.0947 | -0.5563064463
-187.065 | -0.5576721195
-186.0968 | -0.559017729
-185.1453 | -0.5603418306
-184.171 | -0.5616445916
-183.1597 | -0.5629270828
-182.1738 | -0.5641887958
-181.1437 | -0.5654300837
-180.081 | -0.5666500978
-179.0621 | -0.5678483161
-177.9586 | -0.5690241123
-176.863 | -0.5701787193
-175.7228 | -0.5713123435
-174.5985 | -0.5724229959
-173.5193 | -0.5735124642
-172.429 | -0.5745819656
-171.3092 | -0.5756290036
-170.1069 | -0.5766535828
-168.9731 | -0.577656775
-167.8234 | -0.5786379243
-166.5678 | -0.5795976775
-165.4044 | -0.5805353187
-164.1043 | -0.5814506554
-162.8373 | -0.5823447665
-161.6569 | -0.5832161137
-160.3007 | -0.5840650403
-159.0925 | -0.5848932461
-157.8833 | -0.5857001314
-156.4841 | -0.5864853319
-155.181 | -0.5872489096
-153.8032 | -0.5879910179
-152.5484 | -0.5887116385
-151.2682 | -0.5894095102
-149.8582 | -0.5900840763
-148.5458 | -0.590736663
-147.1962 | -0.591367319
-145.7625 | -0.5919756729
-144.3322 | -0.5925613693
-142.9696 | -0.5931239616
-141.5871 | -0.5936639768
-140.1839 | -0.5941805837
-138.8192 | -0.5946757605
-137.3174 | -0.5951492864
-135.7835 | -0.5955987329
-134.2498 | -0.5960250531
-132.7516 | -0.5964287414
-131.2334 | -0.5968106806
-129.8161 | -0.5971692566
-128.2944 | -0.5975051474
-126.843 | -0.5978195449
-125.3874 | -0.5981111878
-123.797 | -0.5983803521
-122.3032 | -0.5986272892
-120.7794 | -0.5988508411
-119.241 | -0.599052218
-117.73 | -0.5992323961
-116.131 | -0.5993890241
-114.5626 | -0.5995222981
-112.9371 | -0.5996323901
-111.3368 | -0.5997197835
-109.7314 | -0.599785503
-108.1691 | -0.5998286947
-106.5251 | -0.5998497269