## Data
H | B
130.772 | 0.7996695618 | Bm_min | Bm_max
128.5613 | 0.7996655556 | -0.7996695618 | 0.7996695618
126.0078 | 0.7996315453
123.5055 | 0.7995669272 | Number of Points
121.1678 | 0.7994722653 | 513
118.7731 | 0.7993479625
116.4209 | 0.7991936293
113.8666 | 0.7990083529
111.3838 | 0.7987926493
109.0034 | 0.7985478869
106.6356 | 0.7982726657
104.2464 | 0.7979664804
101.6837 | 0.7976316583
99.17228 | 0.7972672467
96.94476 | 0.7968704546
94.49653 | 0.7964425653
91.95363 | 0.7959861467
89.5705 | 0.7954999793
87.15599 | 0.79498347
84.71706 | 0.7944372267
82.32112 | 0.7938611851
79.82369 | 0.7932546906
77.47721 | 0.7926180444
75.12801 | 0.7919513271
72.68144 | 0.7912543119
70.20433 | 0.7905276516
67.84995 | 0.7897708264
65.41641 | 0.7889855505
63.01617 | 0.7881722265
60.70817 | 0.7873282075
58.36153 | 0.7864533207
55.94315 | 0.7855490388
53.61335 | 0.7846154325
51.19151 | 0.7836513747
48.88095 | 0.7826560068
46.52594 | 0.7816315632
44.09608 | 0.7805781108
41.86344 | 0.7794950397
39.48575 | 0.7783827722
37.2344 | 0.7772397177
34.95046 | 0.7760679649
32.70651 | 0.7748679912
30.46483 | 0.7736373669
28.04881 | 0.7723770838
25.95553 | 0.7710880647
23.59394 | 0.7697700717
21.43076 | 0.7684231268
19.28292 | 0.7670462877
17.13417 | 0.7656395604
14.93515 | 0.7642046498
12.70926 | 0.762740797
10.58605 | 0.7612480981
8.495189 | 0.7597278175
6.411512 | 0.7581782617
4.363931 | 0.7566003442
2.058072 | 0.754994686
0.1748093 | 0.7533608679
-1.848043 | 0.751700251
-3.874564 | 0.7500117598
-5.765508 | 0.7482944276
-7.990936788 | 0.7465489922
-10.05958 | 0.7447758854
-11.97937 | 0.7429751688
-13.98717 | 0.7411459128
-15.88909 | 0.7392884911
-17.96124 | 0.7374034331
-19.87944 | 0.7354903488
-21.50707 | 0.7335496582
-23.49074 | 0.731580707
-25.3186 | 0.7295836311
-27.29104 | 0.7275589952
-29.16332 | 0.7255054148
-30.92749 | 0.7234235426
-32.73924 | 0.7213149958
-34.51047 | 0.7191802378
-36.10868 | 0.7170196945
-37.85327 | 0.7148329679
-39.70229 | 0.7126203358
-41.40595 | 0.7103810002
-43.06733 | 0.7081140625
-44.73651 | 0.7058205174
-46.33334 | 0.7034997815
-47.87402 | 0.7011502895
-49.72926 | 0.698772919
-51.33581 | 0.6963695753
-52.82467 | 0.6939411616
-54.40157 | 0.6914878849
-55.89061 | 0.6890092398
-57.24678 | 0.6865049945
-58.89484 | 0.6839742248
-60.50849 | 0.6814180066
-61.982 | 0.6788378163
-63.44136 | 0.6762322966
-64.92375 | 0.6736002665
-66.30395 | 0.6709420341
-67.6213 | 0.6682586385
-68.963 | 0.665549704
-70.36484 | 0.6628157711
-71.69328 | 0.660056056
-73.08616 | 0.657269343
-74.28465 | 0.6544579732
-75.64257 | 0.6516235932
-76.98715 | 0.6487658285
-78.06206 | 0.6458838094
-79.30035 | 0.6429783641
-80.7703 | 0.640050511
-81.86889 | 0.6370984187
-83.11101 | 0.6341205958
-84.30758 | 0.6311171562
-85.53345 | 0.628088874
-86.73581 | 0.6250376125
-87.76961 | 0.6219644619
-88.90234 | 0.6188686206
-90.06195 | 0.6157498659
-91.10225 | 0.6126083198
-92.10302 | 0.6094427451
-93.35078 | 0.606253826
-94.37091 | 0.6030428401
-95.52284 | 0.5998092857
-96.55011 | 0.5965517189
-97.55415 | 0.5932695352
-98.63676 | 0.5899645338
-99.60627 | 0.5866369733
-100.5996 | 0.5832882928
-101.5231 | 0.579919691
-102.5229 | 0.5765298974
-103.44 | 0.5731195411
-104.4363 | 0.5696889366
-105.4722 | 0.5662368633
-106.2983 | 0.5627632203
-107.2537 | 0.5592683581
-108.1106 | 0.5557530344
-108.9798 | 0.5522170553
-109.8646 | 0.5486588067
-110.7512 | 0.5450795248
-111.8601 | 0.5414798163
-112.7427 | 0.5378597879
-113.6208 | 0.534221228
-114.5029 | 0.5305635281
-115.1809 | 0.5268851175
-116.0924 | 0.5231871161
-117.0408 | 0.5194701144
-117.8129 | 0.5157330148
-118.6224 | 0.5119765117
-119.4962 | 0.5082003077
-120.2703 | 0.5044049596
-121.1712 | 0.5005914169
-122.0151 | 0.4967598457
-122.6886 | 0.4929094584
-123.6218 | 0.4890407209
-124.3553 | 0.4851540866
-125.2527 | 0.4812478343
-126.1398 | 0.4773232736
-126.7957 | 0.4733813933
-127.6726 | 0.4694218666
-128.3791 | 0.46544432
-129.2699 | 0.4614479846
-130.1465 | 0.4574346519
-130.8425 | 0.4534041894
-131.775 | 0.4493557185
-132.4424 | 0.4452908393
-133.25 | 0.4412085863
-134.1022 | 0.4371098695
-134.9556 | 0.4329963086
-135.8172 | 0.4288665347
-136.5014 | 0.4247201674
-137.3423 | 0.420558641
-138.1512 | 0.4163811285
-139.0679 | 0.4121870285
-139.8365 | 0.4079776584
-140.6183 | 0.4037535285
-141.4838 | 0.3995143568
-142.237 | 0.3952604248
-142.9749 | 0.3909923572
-143.7812 | 0.3867093923
-144.5966 | 0.3824122546
-145.3802 | 0.3781012945
-146.1645 | 0.3737766969
-147.026 | 0.3694392976
-147.8688 | 0.3650874784
-148.8083 | 0.3607212051
-149.5344 | 0.3563413133
-150.3965 | 0.3519469708
-151.3895 | 0.3475387983
-152.2514 | 0.3431181573
-153.0589 | 0.3386844512
-153.9663 | 0.3342374609
-154.7786 | 0.3297789119
-155.7442 | 0.3253066801
-156.6956 | 0.3208209688
-157.5053 | 0.3163242484
-158.3692 | 0.3118155437
-159.2972 | 0.3072949451
-160.2778 | 0.3027625052
-161.1523 | 0.2982197478
-161.9198 | 0.2936670396
-162.9052 | 0.2891029789
-163.8145 | 0.2845282335
-164.6936 | 0.2799427927
-165.6215 | 0.2753466146
-166.6815 | 0.2707396106
-167.6915 | 0.2661216366
-168.7396 | 0.2614938739
-169.706 | 0.2568555228
-170.6734 | 0.2522068767
-171.7281 | 0.2475495447
-172.4829 | 0.2428835956
-173.5807 | 0.238208256
-174.7032 | 0.2335233589
-175.5385 | 0.2288293872
-176.6982 | 0.2241267857
-177.7907 | 0.2194176654
-178.828 | 0.214701725
-179.8257 | 0.2099768467
-180.9285469 | 0.2052431674
-182.1544 | 0.200501805
-183.3166 | 0.1957530543
-184.5458 | 0.1909962614
-185.7648 | 0.1862315033
-186.924 | 0.1814595084
-187.9069 | 0.1766811121
-189.0277 | 0.1718966496
-189.964 | 0.1671062807
-191.0916 | 0.1623100309
-192.3267 | 0.157508902
-193.3378 | 0.1527031097
-194.4451 | 0.1478914358
-195.5881 | 0.1430740967
-196.9666 | 0.1382518569
-198.1679 | 0.1334250655
-199.508 | 0.1285932547
-200.7305 | 0.1237554173
-202.0176 | 0.118912055
-203.3054 | 0.1140640246
-204.6886 | 0.1092111231
-205.8995 | 0.104353952
-207.0677 | 0.0994929899
-208.4494 | 0.0946287377
-209.5748 | 0.0897610703
-210.7851 | 0.0848894836
-212.0199 | 0.0800144927
-213.23 | 0.0751364353
-214.566 | 0.0702557957
-216.0475 | 0.0653726185
-217.2566 | 0.0604867249
-218.5838 | 0.0555983041
-219.7628 | 0.050708198
-221.0928 | 0.0458157472
-222.4535 | 0.0409204855
-223.7573 | 0.0360228553
-225.001 | 0.031123583
-226.2827 | 0.02622301
-227.7183 | 0.0213211802
-229.2095 | 0.01641797
-230.6798 | 0.01151271
-231.7936 | 0.006607078
-232.4849 | 0.0017014377
-233.7777 | -0.0032045259
-235.1177 | -0.0081101426
-236.2366 | -0.0130162595
-237.5332 | -0.0179228013
-238.8207 | -0.0228293447
-240.0308 | -0.0277350477
-241.2929 | -0.032638748
-242.6505 | -0.0375411876
-243.9594 | -0.0424424187
-245.1041 | -0.0473414914
-246.3981 | -0.0522382276
-247.7688 | -0.0571319939
-249.1564 | -0.0620227697
-250.4445 | -0.0669110662
-251.5726 | -0.0717955741
-252.6433 | -0.0766770971
-253.8167 | -0.0815566094
-255.0353 | -0.0864343924
-256.1562 | -0.0913095569
-257.3738 | -0.0961810063
-258.722 | -0.1010495991
-259.9414 | -0.105914105
-261.1186 | -0.1107733967
-262.1942 | -0.1156289747
-263.4869 | -0.1204816346
-264.7646 | -0.1253298283
-265.8409 | -0.130172385
-267.0055 | -0.1350093556
-268.1184 | -0.139840993
-269.2304 | -0.1446675724
-270.3157 | -0.1494881946
-271.5095 | -0.154302277
-272.504 | -0.1591108286
-273.5087 | -0.1639146958
-274.7919 | -0.1687132894
-275.8183 | -0.1735054971
-276.8356 | -0.1782907251
-277.7992 | -0.1830704671
-278.9852 | -0.1878436471
-280.1039 | -0.1926084811
-281.0178 | -0.1973656783
-282.0489 | -0.2021158805
-283.1095 | -0.2068592356
-284.1431 | -0.2115947949
-285.4123 | -0.2163216475
-286.2523 | -0.2210392661
-287.3477 | -0.2257489572
-288.2389 | -0.2304505358
-289.0098 | -0.235142936
-290.0282 | -0.2398260515
-290.9187 | -0.2445010571
-291.7789 | -0.2491677363
-292.6936 | -0.2538247032
-293.459 | -0.258471739
-294.3103 | -0.2631095805
-294.974 | -0.2677381168
-295.9436 | -0.2723560112
-296.9794 | -0.2769639728
-297.6752 | -0.2815620867
-298.498 | -0.2861485112
-299.4183 | -0.2907234227
-300.1466 | -0.2952877314
-300.9765 | -0.2998410164
-301.5402 | -0.3043822306
-302.2263 | -0.3089101009
-302.9862 | -0.3134259981
-303.8263 | -0.3179312449
-304.4358 | -0.3224243869
-305.1968 | -0.326904472
-305.837 | -0.3313721736
-306.4352 | -0.3358278467
-307.2657 | -0.3402708635
-307.8697 | -0.3447009994
-308.3235 | -0.3491178607
-308.8873 | -0.3535211814
-309.4715 | -0.357911095
-310.0693 | -0.3622869149
-310.6558 | -0.3666490447
-311.1636 | -0.3709982045
-311.51 | -0.3753353817
-312.0395 | -0.3796580554
-312.6287 | -0.3839646606
-313.0991 | -0.3882574182
-313.6836 | -0.3925361819
-314.1399 | -0.3968002085
-314.5199 | -0.4010495344
-314.8924 | -0.4052838755
-315.405 | -0.4095030762
-315.8304 | -0.4137080272
-316.2922 | -0.4178981015
-316.6204 | -0.4220722883
-316.9145 | -0.426231257
-317.2812 | -0.4303743647
-317.557 | -0.4345003496
-318.0001 | -0.4386096816
-318.229 | -0.44270239
-318.5185 | -0.4467783902
-318.7812 | -0.4508373616
-318.7871 | -0.4548800219
-319.1412 | -0.4589066067
-319.3389 | -0.462915082
-319.5465 | -0.4669053759
-319.7889 | -0.4708795563
-319.9898 | -0.4748369911
-319.9694 | -0.4787754092
-320.1035 | -0.4826951666
-320.3441 | -0.4865970005
-320.4455 | -0.4904811348
-320.5619 | -0.4943467042
-320.5661 | -0.4981939999
-320.434 | -0.502023079
-320.614 | -0.5058321993
-320.6323 | -0.5096211535
-320.5443 | -0.5133898718
-320.408 | -0.5171396867
-320.4827 | -0.5208697086
-320.4673 | -0.5245803878
-320.3886 | -0.5282734632
-320.2622 | -0.5319462053
-320.147 | -0.5355992838
-319.9317 | -0.5392326073
-319.8004 | -0.542845556
-319.6355 | -0.5464392537
-319.4622 | -0.5500118269
-319.3364 | -0.5535630776
-319.095 | -0.5570933077
-318.9038 | -0.5606015154
-318.6388 | -0.564088019
-318.1473 | -0.5675529236
-317.9491 | -0.5709966243
-317.7279 | -0.5744208267
-317.3144 | -0.5778246395
-316.9682 | -0.5812075333
-316.5687 | -0.584568884
-316.239 | -0.5879077047
-315.9462 | -0.5912257313
-315.4692 | -0.5945223081
-314.9245 | -0.5977946144
-314.4498 | -0.6010430073
-314.0184 | -0.6042684126
-313.4877 | -0.6074703558
-312.966 | -0.6106508193
-312.3413 | -0.613808436
-311.8744 | -0.6169419674
-311.3552 | -0.620052725
-310.5848 | -0.6231404127
-310.1086 | -0.626205601
-309.4086 | -0.6292480821
-308.5794 | -0.6322651955
-308.0558 | -0.6352569284
-307.4018 | -0.638224422
-306.6772 | -0.6411668573
-305.8139 | -0.6440845506
-305.0262 | -0.6469776193
-304.1991 | -0.64984676
-303.4955 | -0.6526926516
-302.769 | -0.6555147271
-302.0003 | -0.6583137754
-301.073 | -0.6610905914
-300.1614 | -0.663843064
-299.1996 | -0.6665698795
-298.3523 | -0.6692701788
-297.4971 | -0.6719440397
-296.577 | -0.674592832
-295.5526 | -0.6772146784
-294.5035 | -0.6798098676
-293.4307 | -0.6823792984
-292.2927 | -0.6849216085
-291.4389 | -0.6874377104
-290.3166 | -0.6899272135
-289.1441 | -0.6923902722
-287.9958 | -0.6948297008
-286.9648 | -0.6972453529
-285.8471 | -0.6996351438
-284.7892 | -0.7019984784
-283.5797 | -0.7043360015
-282.2872 | -0.7066471713
-281.1145 | -0.7089307755
-279.8227 | -0.7111871351
-278.4332 | -0.7134153913
-277.2177 | -0.7156165863
-275.9262 | -0.7177919464
-274.6367 | -0.7199391435
-273.2316 | -0.7220599759
-271.8908 | -0.7241564561
-270.4961 | -0.7262262223
-268.9816 | -0.7282681462
-267.7243 | -0.7302819427
-266.3449 | -0.7322687581
-264.8211 | -0.7342291151
-263.3784 | -0.7361616219
-261.9546 | -0.7380662667
-260.2328 | -0.7399420833
-258.6921 | -0.7417893602
-257.2295 | -0.7436097248
-255.5723 | -0.7454018623
-254.0069 | -0.7471652626
-252.5386 | -0.7489005179
-250.7716 | -0.7506081027
-249.1974 | -0.7522886834
-247.4818 | -0.7539405771
-245.7908 | -0.755563072
-243.8997 | -0.7571572435
-242.0329 | -0.7587220803
-240.2419 | -0.7602572736
-238.5817 | -0.7617647915
-236.6761 | -0.7632442598
-235.1092 | -0.7646944385
-233.385 | -0.7661162053
-231.4123 | -0.7675086292
-229.5845 | -0.768872223
-227.8176 | -0.7702072462
-225.8699 | -0.7715119681
-223.8547 | -0.7727877142
-221.8162 | -0.7740351185
-219.8084 | -0.7752529473
-217.8641 | -0.7764414171
-215.8271 | -0.7776010401
-213.8136 | -0.7787305351
-211.8811 | -0.7798304702
-209.8814 | -0.7809016773
-207.9095 | -0.7819435265
-205.8201 | -0.7829567952
-203.8022 | -0.7839407363
-201.6767 | -0.784894557
-199.4853 | -0.7858195955
-197.2376 | -0.7867153295
-195.0628 | -0.7875811664
-192.9171 | -0.7884180644
-190.9371 | -0.7892254204
-188.7814 | -0.7900039406
-186.6746 | -0.7907532824
-184.4865 | -0.7914715951
-182.1744 | -0.7921588269
-179.9621 | -0.7928157016
-177.4533 | -0.7934424731
-175.2325 | -0.7940395947
-172.9643 | -0.7946069796
-170.7109 | -0.7951434745
-168.5055 | -0.795650135
-166.2702 | -0.7961269106
-163.822 | -0.7965735708
-161.5812 | -0.7969908738
-159.235 | -0.7973777489
-156.8572 | -0.7977339053
-154.7569 | -0.7980604638
-152.2263 | -0.7983583584
-149.926 | -0.7986257826
-147.404 | -0.7988614802
-144.9359 | -0.7990666872
-142.8466 | -0.7992425321
-140.5872 | -0.7993885121
-138.194 | -0.7995042298
-135.7176 | -0.799589264
-133.1577 | -0.7996440104
-130.772 | -0.7996695618