## Data
H | B
170.0813 | 1.049197 | Bm_min | Bm_max
166.7362 | 1.04916 | -1.049197 | 1.049197
162.857 | 1.049084
159.1575 | 1.048968 | Number of Points
155.6846 | 1.048813 | 513
151.5898 | 1.04862
148.3197 | 1.048385
144.5457 | 1.048111
140.9276 | 1.047798
137.2832 | 1.047446
133.882 | 1.047055
130.1623 | 1.046623
126.2578 | 1.046151175
123.1791 | 1.04564
119.4228 | 1.04509
115.766 | 1.0445
112.5315 | 1.043869
108.5836 | 1.043199
105.0096 | 1.04249
101.3589 | 1.041742
98.24718 | 1.040955332
94.5668 | 1.04013
91.07807 | 1.039264
87.88099 | 1.03836
84.10328 | 1.03741686
80.83907 | 1.036434
77.40468 | 1.035413
73.97338 | 1.034353
70.50487 | 1.033254
66.97863 | 1.032116
63.94763 | 1.030938
60.79584 | 1.029721
57.1903 | 1.028465
53.87577 | 1.027171
50.74498 | 1.025839
47.23452 | 1.024467
44.26118 | 1.023056172
41.23939 | 1.021607
37.86694 | 1.02012
34.44222 | 1.018595
31.75047 | 1.017031
28.50357 | 1.015429
25.59741 | 1.013787
22.56036 | 1.012106
19.59027 | 1.010389
16.83889 | 1.008634
13.845 | 1.006842
10.69808 | 1.005012
7.812854 | 1.003146
5.174486 | 1.001241
2.805469 | 0.9992991068
-0.02012828 | 0.9973189237
-2.975161 | 0.9952997736
-5.911884 | 0.9932422269
-8.36128347 | 0.9911471457
-11.06394 | 0.9890143185
-13.39592 | 0.9868447192
-16.26022 | 0.9846390401
-18.65779 | 0.9823958713
-21.14553 | 0.9801154042
-23.55669 | 0.9777974665
-26.04775 | 0.9754417161
-28.89164 | 0.9730486375
-30.87491 | 0.97061937
-33.00999 | 0.9681555742
-35.34041 | 0.9656565851
-37.29306 | 0.9631202583
-40.06786 | 0.960546394
-42.40672 | 0.9579355732
-44.09677 | 0.9552880696
-46.32536 | 0.9526044645
-48.23107 | 0.9498854538
-50.27825 | 0.9471315197
-52.25243 | 0.9443421822
-54.48209 | 0.9415172213
-56.15065 | 0.9386575677
-58.44305 | 0.935764344
-60.27822 | 0.932837247
-61.6993 | 0.9298742221
-63.85653 | 0.9268741667
-65.43291 | 0.9238387052
-67.50458 | 0.9207693745
-69.12829 | 0.9176665297
-70.38081 | 0.9145299956
-72.43739 | 0.9113582008
-74.06515 | 0.9081513476
-75.78817 | 0.904911328
-77.27619 | 0.9016355524
-78.67991 | 0.8983245211
-80.37489 | 0.8949807464
-81.83951 | 0.8916035317
-83.54967 | 0.888193736
-84.94973 | 0.8847506389
-86.74955 | 0.8812727827
-87.63539 | 0.8777603798
-89.38283 | 0.8742149306
-90.87667 | 0.8706386053
-91.9091 | 0.8670310307
-93.36794 | 0.8633918751
-94.50164 | 0.8597206136
-95.77432 | 0.8560166802
-96.88471 | 0.852280606
-98.15015 | 0.8485112838
-99.42937 | 0.844708885
-100.922 | 0.8408754173
-101.8844 | 0.8370109494
-103.2948 | 0.833115368
-104.3493 | 0.8291894564
-105.4428 | 0.8252318285
-106.6057 | 0.8212420743
-107.7261 | 0.8172215711
-109.1502 | 0.813170103
-110.2571 | 0.8090892382
-111.0724 | 0.8049788332
-112.5815 | 0.8008375789
-113.2734 | 0.7966656422
-114.3741 | 0.7924631835
-115.6649 | 0.7882312734
-116.5591 | 0.7839696983
-117.6361 | 0.7796773995
-118.7642 | 0.775354978
-119.6534 | 0.7710039648
-120.5309 | 0.766624515
-121.9104812 | 0.7622166531
-123.0565 | 0.7577798257
-124.3371 | 0.7533134215
-125.2829 | 0.7488177792
-126.072 | 0.7442943661
-127.5239 | 0.7397436885
-128.6319 | 0.735165603
-129.7907 | 0.7305592858
-130.4959 | 0.7259243542
-131.9251 | 0.7212633737
-132.7099 | 0.7165757526
-133.6503 | 0.7118587491
-134.4577 | 0.7071149521
-135.5909 | 0.7023451756
-137.1397 | 0.6975482816
-137.8514 | 0.6927253818
-138.6961 | 0.6878762227
-140.1758 | 0.6830020102
-141.1585 | 0.6781024007
-142.55 | 0.6731766891
-143.4363 | 0.6682263107
-144.0989 | 0.6632509314
-145.4273 | 0.6582494408
-146.5496 | 0.6532234405
-147.5945 | 0.6481739651
-148.8238 | 0.6430998056
-150.2328 | 0.6380011717
-151.3449 | 0.6328786234
-152.2841 | 0.6277315743
-153.5517 | 0.6225607038
-155.0194 | 0.6173666082
-155.6708 | 0.6121484532
-157.068 | 0.6069073757
-158.1484 | 0.6016441784
-159.6569 | 0.5963589951
-160.8141 | 0.5910517138
-162.077 | 0.5857227646
-163.0254 | 0.5803720323
-164.6097 | 0.5749999408
-166.2272 | 0.5696078713
-167.2631 | 0.564194649
-168.4284 | 0.5587592306
-169.6572 | 0.5533026364
-170.8262 | 0.547825638
-172.5202 | 0.5423281537
-173.5258 | 0.5368103388
-175.0457 | 0.5312726627
-176.5493 | 0.525715599
-177.6688 | 0.5201387665
-179.4491 | 0.5145423102
-180.6923 | 0.5089270124
-182.3669 | 0.5032923565
-184.0952 | 0.4976387929
-185.1691 | 0.4919664042
-186.9362 | 0.4862750126
-188.2514 | 0.4805660981
-189.6892 | 0.4748394332
-191.8016 | 0.4690940367
-193.1565 | 0.4633308972
-194.7894 | 0.4575505469
-196.5154 | 0.4517526307
-197.9888 | 0.4459382039
-199.6837 | 0.4401075479
-201.7224 | 0.4342595726
-203.4863 | 0.4283945401
-205.0435 | 0.4225132071
-207.3354 | 0.4166159479
-208.8467 | 0.410703599
-210.5666 | 0.4047757487
-212.919 | 0.3988327598
-214.9802 | 0.3928748495
-216.7782 | 0.3869014698
-218.3892 | 0.3809143181
-220.1521 | 0.3749136002
-222.4475 | 0.3688987423
-224.6254 | 0.362870244
-226.2289 | 0.3568278958
-228.2712 | 0.350770881
-230.5398 | 0.3447002087
-232.5111 | 0.3386157612
-234.3994 | 0.3325174839
-236.4229 | 0.3264059911
-238.5012 | 0.3202813863
-240.9414 | 0.3141456896
-242.9447 | 0.307998108
-244.9361 | 0.3018389198
-247.3739 | 0.295669418
-249.5296 | 0.2894888079
-251.4344 | 0.2832967394
-253.4134 | 0.2770935959
-255.7232 | 0.2708803802
-257.817 | 0.2646565994
-260.1645 | 0.2584225513
-262.4085 | 0.252178634
-264.4196 | 0.2459240496
-266.7495 | 0.2396596565
-269.0038 | 0.233387126
-271.0434 | 0.2271070436
-273.104 | 0.2208186164
-275.5516 | 0.2145224479
-277.7691 | 0.2082180375
-279.6231 | 0.2019051008
-282.3735 | 0.1955845084
-284.3507 | 0.1892563706
-286.4712 | 0.1829220657
-289.1581 | 0.1765812052
-290.9302 | 0.1702337802
-293.4415 | 0.163880609
-295.6992 | 0.1575203198
-298.1431 | 0.1511543931
-300.3582 | 0.1447844103
-302.3791 | 0.138408574
-304.584 | 0.1320269069
-307.0306 | 0.1256401208
-309.0308 | 0.119248346
-310.9763 | 0.1128523446
-313.5805 | 0.1064520014
-315.8047 | 0.1000470864
-317.9468 | 0.0936381813
-320.2457 | 0.0872257945
-322.3594 | 0.0808101677
-324.6179 | 0.0743917452
-326.8628 | 0.0679706708
-329.2243 | 0.06154674
-331.2542 | 0.0551212601
-333.4279 | 0.048694592
-335.6564 | 0.0422659019
-337.9901 | 0.0358350602
-340.4267 | 0.0294025723
-342.453 | 0.0229687858
-344.5383 | 0.0165342639
-346.7562 | 0.0100999028
-348.6373 | 0.003665961
-349.4446 | -0.002767382
-351.6883 | -0.0092002133
-353.5796 | -0.0156324194
-355.8334 | -0.0220642927
-357.8194 | -0.0284955965
-360.2211 | -0.0349265247
-362.004 | -0.0413566097
-364.5027 | -0.0477845872
-366.3723 | -0.0542107481
-368.3057 | -0.0606357193
-370.571 | -0.0670584821
-372.3795 | -0.0734771902
-374.8775 | -0.0798939602
-376.917 | -0.0863085302
-379.0917 | -0.092718294
-380.8979 | -0.0991244246
-382.8812 | -0.1055280071
-384.8966 | -0.111928124
-387.192 | -0.1183233303
-389.2535 | -0.1247147033
-390.5841 | -0.1311021876
-392.9663 | -0.1374836522
-394.6935 | -0.1438608359
-396.5378 | -0.1502339346
-398.67 | -0.1566014386
-400.4662 | -0.1629638767
-402.5273 | -0.1693208145
-404.4659 | -0.1756714556
-406.4193 | -0.1820145462
-408.0034 | -0.1883506624
-409.6934 | -0.1946806044
-411.4384 | -0.2010034549
-413.3279 | -0.2073185508
-415.3437 | -0.213626144
-417.0027 | -0.2199256623
-418.6609 | -0.2262167633
-420.3284 | -0.2324992335
-421.5645 | -0.2387735811
-423.9019 | -0.2450399888
-425.4242 | -0.2512968329
-426.8192 | -0.2575435058
-428.472 | -0.2637799645
-430.4336 | -0.2700067641
-432.0511 | -0.2762233835
-433.4598 | -0.282429016
-434.857 | -0.2886244622
-436.4576 | -0.2948094816
-438.3516 | -0.3009827972
-439.4048 | -0.307144098
-441.0788 | -0.313293585
-442.4486 | -0.3194303922
-444.2433 | -0.3255553158
-445.7176 | -0.3316690257
-446.7352 | -0.3377697201
-448.2214 | -0.343856237
-449.7157 | -0.3499283846
-450.7517 | -0.3559871645
-452.3531 | -0.3620331939
-453.7241 | -0.368065951
-454.9274 | -0.374085469
-456.0238 | -0.3800915274
-457.0817 | -0.3860820726
-458.6615 | -0.3920574532
-459.7348 | -0.3980179118
-460.4653 | -0.4039634793
-461.8048 | -0.4098951817
-462.7961 | -0.4158115255
-463.9218 | -0.421712505
-465.0326 | -0.4275977487
-466.0353 | -0.4334664337
-466.8216 | -0.4393197262
-468.0656 | -0.4451568957
-468.8759 | -0.4509759877
-469.7015 | -0.4567774091
-470.436 | -0.4625618006
-471.3976 | -0.4683283818
-472.3646 | -0.4740779521
-473.028 | -0.4798103645
-473.5419 | -0.4855247212
-474.3729 | -0.4912208835
-475.6095 | -0.4968990752
-476.0851 | -0.5025590657
-476.7178 | -0.508200388
-477.2771 | -0.5138237186
-477.7801 | -0.5194288555
-478.614 | -0.5250148271
-479.3258 | -0.5305800375
-479.7803 | -0.536124763
-480.4772 | -0.5416501594
-480.9564 | -0.5471550991
-481.2558 | -0.5526387945
-481.8859 | -0.5581010902
-482.0305 | -0.5635431312
-482.4413 | -0.5689643612
-483.1179 | -0.5743635033
-483.2227 | -0.5797418844
-483.7028 | -0.5850986816
-484.0809 | -0.5904330362
-484.1868 | -0.595745165
-484.3414 | -0.6010346346
-484.715 | -0.6063007433
-484.6619 | -0.6115440021
-484.7663 | -0.6167651155
-485.1121 | -0.621961994
-485.2202 | -0.6271338846
-485.1816 | -0.6322821045
-484.9774 | -0.6374067649
-484.9493 | -0.6425082756
-485.1499 | -0.6475859099
-485.0684 | -0.6526384509
-484.8403 | -0.6576673854
-484.7574 | -0.6626712268
-484.503 | -0.6676504817
-484.1102 | -0.6726056829
-484.2282 | -0.6775339958
-484.0282 | -0.6824368341
-483.5726 | -0.6873134782
-482.9805 | -0.6921632024
-483.0973 | -0.6969881984
-482.7737 | -0.7017881269
-482.2003 | -0.7065620265
-481.5674 | -0.7113085212
-481.175 | -0.7160271647
-480.7342 | -0.7207193567
-480.52 | -0.7253843919
-479.6555 | -0.7300221208
-479.068 | -0.7346332235
-478.424 | -0.73921648
-477.686 | -0.7437723115
-477.3038 | -0.7483003806
-476.5992 | -0.7527994611
-476.0769 | -0.7572704084
-475.2769 | -0.7617131567
-474.3641 | -0.7661272338
-473.4755 | -0.7705131052
-472.6221 | -0.7748706881
-471.757 | -0.7791987878
-470.4337 | -0.7834966454
-470.0952 | -0.7877645682
-469.1237 | -0.7920039701
-468.0059 | -0.7962138264
-467.1036 | -0.8003928967
-465.6999 | -0.8045417313
-464.8774 | -0.8086600856
-463.8432 | -0.8127474837
-462.4848 | -0.8168054851
-461.7828 | -0.8208327214
-460.2754 | -0.8248271489
-459.3332 | -0.828790142
-458.1215 | -0.8327217835
-456.4888 | -0.8366222189
-455.0769 | -0.8404918602
-453.8754 | -0.8443297028
-452.5268 | -0.8481338105
-450.8937 | -0.8519048412
-449.6735 | -0.8556449764
-447.754 | -0.8593546191
-446.2734 | -0.8630332689
-445.0183 | -0.8666803877
-442.7682 | -0.8702954188
-441.2821 | -0.8738768257
-439.3544 | -0.8774240811
-437.8185 | -0.880937637
-436.2376 | -0.8844164554
-434.058 | -0.8878614561
-432.4661 | -0.8912747864
-430.6413 | -0.8946559886
-428.7979 | -0.8980049088
-426.8129 | -0.9013201366
-424.8837 | -0.9045996461
-422.9193 | -0.9078441987
-421.1145 | -0.9110541382
-419.4183 | -0.9142292937
-417.2192 | -0.9173689344
-415.144 | -0.9204747373
-413.106 | -0.9235483419
-411.1791 | -0.9265872579
-409.0448 | -0.9295901351
-407.146 | -0.9325579195
-404.8206 | -0.9354902227
-402.9132 | -0.9383861362
-400.5188 | -0.9412467105
-398.6075 | -0.9440731329
-395.8865 | -0.9468649565
-393.5685 | -0.949622097
-391.1411 | -0.952344373
-388.9303 | -0.9550307581
-386.7626 | -0.9576807402
-384.184 | -0.9602932008
-381.9747 | -0.9628691739
-379.4847 | -0.9654090962
-376.6149 | -0.9679113784
-374.0454 | -0.9703769982
-371.8148 | -0.972807533
-368.9858 | -0.9752025132
-366.4863 | -0.9775607694
-363.6963 | -0.979882267
-361.1673 | -0.9821658408
-358.5746 | -0.9844115498
-355.6625 | -0.9866205407
-353.5242 | -0.9887923983
-350.4846 | -0.9909277919
-347.627 | -0.9930266874
-345.0891 | -0.9950882273
-342.3088 | -0.9971137876
-339.2747 | -0.9991014982
-336.4847 | -1.001049
-333.7559 | -1.002958
-330.7531 | -1.004829
-327.9138 | -1.006663
-324.7255 | -1.008459
-321.9549 | -1.010218
-318.7633 | -1.011939
-315.2985 | -1.013622
-312.7133 | -1.015267
-309.824 | -1.016872
-306.6925 | -1.018439
-303.8067 | -1.019969
-300.4092 | -1.021459
-296.974 | -1.022909847
-294.2093 | -1.024322
-291.196 | -1.025694
-288.0174 | -1.027028
-284.4525 | -1.028323
-281.2334 | -1.029581
-278.011 | -1.0308
-274.7244 | -1.031981
-271.4629 | -1.033123
-268.021 | -1.034226
-264.5946 | -1.035291
-261.3444 | -1.036317
-257.999 | -1.037303
-254.7088 | -1.038251
-251.4106 | -1.039158
-248.1146 | -1.040026
-244.6596 | -1.040855
-240.9911 | -1.041644
-237.418 | -1.042395
-234.0269 | -1.043107
-230.6585 | -1.043779
-227.1867 | -1.044413
-223.8757 | -1.045008098
-220.1913 | -1.045563
-216.8015 | -1.046081
-213.1406 | -1.04656
-209.7845 | -1.046999
-205.9503 | -1.047395966
-202.2781 | -1.047754
-198.6671 | -1.048072
-195.5675 | -1.048351
-192.02 | -1.04859
-188.092 | -1.048791
-184.4467 | -1.04895
-181.0176 | -1.04907
-177.3947 | -1.049151
-173.5485 | -1.049193
-170.0813 | -1.049197