## Data
H | B
649.9229 | 1.448285 | Bm_min | Bm_max
644.007 | 1.448274 | -1.448285 | 1.448285
637.9207 | 1.448211
631.7063 | 1.448096 | Number of Points
624.7724 | 1.447928 | 513
617.6489 | 1.447708
610.457 | 1.447438
602.7293 | 1.447117
594.608 | 1.446746
586.4715 | 1.446322
577.6686 | 1.445847
568.6786 | 1.445318291
559.4054 | 1.444738
550.0553 | 1.444105
540.1627 | 1.44342
529.9607 | 1.442683
519.5994 | 1.441893
508.9161 | 1.441048
498.0049 | 1.440152
486.7487 | 1.439206
475.5516 | 1.438207
464.092 | 1.437154
451.8193 | 1.43605
439.784 | 1.434895
427.8305 | 1.433684
415.2324 | 1.432416
403.0562 | 1.431094
390.2743 | 1.42972
377.5909 | 1.428289
364.6772 | 1.426804
351.9413 | 1.425265
338.9467 | 1.423671373
326.0423 | 1.422023
313.3883 | 1.420318
300.3675 | 1.418557
287.4786 | 1.416739
274.9653 | 1.414867
262.0758 | 1.412939
249.5946 | 1.410954
237.3745 | 1.408912
225.0019 | 1.406813
213.0501 | 1.404658
201.1715 | 1.402446
189.241 | 1.400176
177.9433 | 1.397851
166.5461 | 1.395470456
155.6729 | 1.393032
144.9895 | 1.390536
134.5527 | 1.387981175
124.0534 | 1.38537
114.4905 | 1.382703
104.9269 | 1.379979
95.46713 | 1.377201
86.46625 | 1.374371
77.65911 | 1.371483
69.21915 | 1.368541
61.07223 | 1.365546
53.73457 | 1.362497
46.30932 | 1.359395
38.76243 | 1.35624
32.26276 | 1.353033
25.49198 | 1.349776
19.01701 | 1.34647
13.29581 | 1.343115
7.15451 | 1.339709
1.839974 | 1.336252
-3.877714 | 1.332747
-8.929951 | 1.329196
-13.35738 | 1.325597
-18.47646 | 1.321949851
-22.77297 | 1.318257
-27.26541 | 1.314517
-31.18265 | 1.310727693
-34.98764 | 1.306891
-38.74976 | 1.303007
-42.44419 | 1.299076
-45.99644 | 1.295101
-49.41069 | 1.291081
-52.44064 | 1.287013
-55.5332 | 1.2829
-58.77648 | 1.278743
-61.46985 | 1.274539
-64.41875 | 1.270289
-67.09384 | 1.265995
-69.13532 | 1.261651
-72.25172 | 1.257257
-74.68185 | 1.252816
-76.90308 | 1.248329
-78.99743 | 1.243795
-81.23525 | 1.239215
-83.64022 | 1.234586
-86.01817 | 1.229911
-87.66067 | 1.225191
-89.67019 | 1.22043
-91.80585 | 1.215624
-93.96436 | 1.210771
-95.63657 | 1.205868
-97.80372 | 1.200917129
-99.3365 | 1.19592
-101.1927 | 1.190878
-103.0636 | 1.18579
-104.397 | 1.180656
-106.2556 | 1.175478
-108.0869 | 1.170255
-110.1243 | 1.164983
-111.6104 | 1.159664
-113.1643 | 1.154303
-115.0981 | 1.148899
-116.5065 | 1.143449802
-118.0295 | 1.137959
-119.8726 | 1.132427477
-121.2866 | 1.126851533
-122.7582 | 1.121235
-124.5593 | 1.115575
-126.2581 | 1.109871
-128.078 | 1.104126
-129.2214 | 1.098337
-130.5675 | 1.092505
-132.1913 | 1.086628
-133.7343 | 1.080707
-135.3877 | 1.074748
-136.97 | 1.068749
-138.4709 | 1.062711
-140.1407 | 1.056635
-141.6989 | 1.05051969
-143.5496 | 1.044365
-145.2355 | 1.038173
-146.7758 | 1.031945
-148.4325 | 1.025673
-150.2301 | 1.019362
-151.6089 | 1.013012
-153.922 | 1.006622
-155.4333 | 1.00019
-157.0843 | 0.9937225774
-158.8626 | 0.9872186594
-160.3738 | 0.9806790212
-162.1227 | 0.9741042575
-164.0976 | 0.9674938084
-166.1219 | 0.9608475582
-168.1787 | 0.9541664405
-170.0085 | 0.9474495248
-171.8927 | 0.9406933724
-173.6722 | 0.9339011962
-175.7942 | 0.927075684
-177.9117 | 0.9202180019
-179.7095 | 0.9133274557
-182.0525 | 0.906401096
-183.9202 | 0.8994375148
-186.4985 | 0.8924374489
-188.8957 | 0.8854030861
-190.7229 | 0.8783374756
-193.0317 | 0.8712417385
-195.3766 | 0.8641113673
-197.8784 | 0.8569479314
-200.3849 | 0.8497551937
-202.5692 | 0.8425328783
-205.4189 | 0.8352778047
-207.8698 | 0.8279898961
-210.4595 | 0.8206719063
-213.0991 | 0.8133223155
-215.7782 | 0.8059417066
-218.6952 | 0.7985309202
-221.4361 | 0.7910890004
-224.4496 | 0.7836177872
-227.2234 | 0.776116928
-229.7622 | 0.7685860934
-232.8594 | 0.7610257879
-235.7843 | 0.7534336443
-238.7733 | 0.7458122773
-242.0188 | 0.7381638551
-244.5933 | 0.7304909424
-247.9422 | 0.7227919801
-251.3432 | 0.7150615493
-254.4921 | 0.7073049916
-257.3992 | 0.6995234831
-260.359 | 0.6917155409
-264.0108 | 0.6838817184
-267.3336 | 0.6760210037
-270.5076 | 0.668136125
-273.8015 | 0.6602263688
-277.3378 | 0.6522886951
-280.7289 | 0.6443265944
-284.4294 | 0.6363392256
-287.9662 | 0.6283247105
-291.3961 | 0.6202859248
-294.8925 | 0.6122219836
-298.4233 | 0.6041374471
-302.0572 | 0.5960318553
-305.8252 | 0.5879017227
-309.1568 | 0.5797505
-312.6492 | 0.5715786709
-316.8122 | 0.5633866675
-320.1372 | 0.5551746692
-323.8055 | 0.5469423858
-327.8725 | 0.5386898122
-331.7248 | 0.5304162021
-335.6872 | 0.5221215612
-339.0967 | 0.5138071597
-342.9316 | 0.5054722892
-346.6362 | 0.4971167891
-350.4631 | 0.488743548
-354.6548 | 0.4803537843
-358.2694 | 0.4719462607
-362.2616 | 0.4635181631
-366.6093 | 0.4550716302
-370.3864 | 0.4466100976
-374.1721 | 0.4381337923
-378.2817 | 0.429641588
-382.1107 | 0.421133698
-385.913 | 0.4126105442
-390.0675 | 0.4040722883
-393.986 | 0.3955176171
-397.9489 | 0.3869469212
-402.2854 | 0.3783624748
-406.0797 | 0.369763268
-410.1046 | 0.3611498751
-414.3753 | 0.3525226117
-418.5164 | 0.3438819796
-422.4927 | 0.335228209
-426.5514 | 0.3265609885
-430.7535 | 0.3178839713
-434.9981 | 0.3091971932
-438.8584 | 0.3004960114
-443.0082 | 0.2917814889
-447.1048 | 0.2830564672
-451.3579 | 0.2743214078
-455.9964 | 0.2655769789
-459.862 | 0.256822489
-463.8031 | 0.2480580337
-468.24 | 0.239285708
-472.2054 | 0.2305056295
-476.3009 | 0.2217174884
-480.2114 | 0.2129197536
-484.5303 | 0.2041116103
-488.8817 | 0.1952965738
-492.8817 | 0.1864759697
-497.0789 | 0.1776484031
-500.7911 | 0.1688142131
-505.2643 | 0.1599726289
-509.5923 | 0.1511241671
-513.4696 | 0.1422715915
-517.9787 | 0.1334130435
-521.9045 | 0.1245473867
-526.3061 | 0.1156774344
-530.2795 | 0.1068031932
-534.469 | 0.0979247897
-538.2808 | 0.0890430748
-542.2568 | 0.0801583669
-546.381 | 0.0712698483
-550.0455 | 0.0623779058
-554.3959 | 0.0534847722
-558.5422 | 0.0445914907
-562.4643 | 0.0356968402
-566.8504 | 0.0267998215
-570.6005 | 0.0179013517
-574.5726 | 0.0090022246
-577.6325 | 0.0001042454
-581.5617 | -0.0087933882
-585.5929 | -0.0176910666
-589.4223 | -0.02658735
-593.1576 | -0.0354824817
-597.0303 | -0.044376287
-600.7872 | -0.0532690548
-604.8494 | -0.062160309
-608.7842 | -0.0710483632
-612.6785 | -0.0799328278
-616.2639 | -0.0888143007
-620.4735 | -0.0976943324
-624.0941 | -0.1065709002
-628.2197 | -0.115443172
-632.0997 | -0.1243109656
-635.6264 | -0.1331718071
-639.5079 | -0.1420269062
-642.8541 | -0.150879742
-646.594 | -0.1597269504
-650.1672 | -0.1685663291
-653.7964 | -0.1774000884
-657.5882 | -0.1862273936
-661.1393 | -0.1950477654
-664.6593 | -0.2038597999
-668.1518 | -0.2126657671
-671.6027 | -0.2214642272
-675.4558 | -0.2302535023
-678.7794 | -0.2390348576
-682.268 | -0.2478053472
-685.8933 | -0.2565682583
-688.663 | -0.2653244343
-692.3521 | -0.2740702458
-695.5633 | -0.2828037784
-698.8646 | -0.2915249536
-702.4115 | -0.3002352761
-705.6098 | -0.3089345113
-708.7801 | -0.3176237291
-712.1187 | -0.3263003314
-715.2564 | -0.3349631677
-718.6298 | -0.3436144745
-721.9391 | -0.3522554417
-724.6216 | -0.3608827963
-727.5284 | -0.3694918932
-730.6066 | -0.3780873664
-733.4316 | -0.3866721213
-736.2946 | -0.3952407457
-739.3031 | -0.4037936601
-742.0976 | -0.4123323477
-744.6971 | -0.4208546723
-747.6974 | -0.4293607232
-750.3134 | -0.4378502757
-753.397 | -0.4463240083
-756.3495 | -0.4547817863
-758.6498 | -0.4632228649
-761.1904 | -0.4716456576
-763.8663 | -0.4800495894
-766.8097 | -0.4884346312
-769.0318 | -0.496800593
-771.4281 | -0.5051461826
-773.9517 | -0.5134728814
-775.9612 | -0.5217827579
-778.6426 | -0.5300735859
-780.9363 | -0.5383445974
-783.1704 | -0.5465963923
-785.5055 | -0.5548270299
-787.279 | -0.5630353174
-789.8596 | -0.5712238461
-792.1776 | -0.5793927835
-794.0625 | -0.5875392011
-796.0679 | -0.5956632019
-798.3795 | -0.6037658256
-800.5279 | -0.6118471255
-802.3275 | -0.6199046229
-804.2197 | -0.6279361236
-805.5263 | -0.6359444963
-807.5716 | -0.6439308088
-809.069 | -0.6518922941
-810.9483 | -0.6598269632
-812.3678 | -0.6677374158
-814.3471 | -0.6756236308
-815.6277 | -0.6834818129
-817.078 | -0.6913127153
-818.6726 | -0.699119064
-819.9465 | -0.7069028808
-821.0259 | -0.7146616388
-822.6888 | -0.722392521
-823.9358 | -0.7300980184
-825.0869 | -0.7377761347
-826.6789 | -0.7454249882
-827.2879 | -0.753048872
-828.3943 | -0.760646056
-829.5245 | -0.7682105188
-830.3344 | -0.7757437467
-831.3095873 | -0.7832500832
-831.982 | -0.7907269226
-833.0192 | -0.7981714969
-833.9572 | -0.8055849808
-834.5227 | -0.812967696
-835.0286 | -0.820319142
-835.6886 | -0.8276398557
-836.2379 | -0.8349307479
-836.549 | -0.8421937346
-836.7721 | -0.8494258251
-837.3938 | -0.8566224542
-837.4072 | -0.8637888365
-837.8624 | -0.870924675
-837.9832 | -0.878027838
-838.182 | -0.885098174
-838.3034 | -0.8921368761
-838.5315 | -0.8991420011
-838.4452 | -0.9061072096
-838.0859 | -0.9130359219
-838.2139 | -0.9199314033
-837.9944 | -0.9267928842
-837.7639 | -0.9336200955
-837.7209 | -0.9404112359
-836.9253 | -0.9471635125
-836.758 | -0.9538812439
-836.3989 | -0.960565417
-835.7243 | -0.967214181
-835.1626 | -0.9738317781
-834.6324 | -0.9804158478
-834.0062 | -0.9869611448
-833.0713 | -0.9934679795
-832.5664 | -0.9999356808
-831.823 | -1.006365118
-830.5321 | -1.012757
-829.3596 | -1.019107
-828.7433 | -1.025418
-827.7576 | -1.03169
-826.3301 | -1.037922
-825.1587 | -1.044117
-824.2524 | -1.050273
-822.6211 | -1.05639
-821.2167 | -1.062466
-820.049 | -1.068503
-818.606 | -1.074502
-817.1254 | -1.080464
-815.3981 | -1.086385
-813.9592 | -1.092262
-812.2047 | -1.098097
-810.339 | -1.103889
-808.6999 | -1.10964
-806.9897 | -1.115346
-804.9367 | -1.121007645
-803.0819 | -1.126627
-801.1746 | -1.132205
-798.9658 | -1.137742344
-797.3958 | -1.143236
-795.2531 | -1.148691
-792.8851 | -1.154106
-790.9814 | -1.159476992
-788.9206 | -1.164808
-786.2664 | -1.170092366
-784.4076 | -1.175331
-782.1508 | -1.180525
-780.0474 | -1.185672
-777.5464 | -1.190775
-775.2448 | -1.195831794
-772.8228 | -1.200841
-770.5128 | -1.205803
-767.9591 | -1.210717
-765.5042 | -1.215586
-763.2032 | -1.220406
-760.8275 | -1.225181
-758.2996 | -1.229909
-755.8878 | -1.23459
-753.745 | -1.239226
-751.47 | -1.243818
-748.4175 | -1.248365
-746.6128 | -1.252865
-744.2705 | -1.257317
-742.1315 | -1.261718251
-739.6402 | -1.26607
-737.4981 | -1.27037
-735.4935 | -1.274619
-733.3948 | -1.278818
-731.0495 | -1.282968
-729.3307 | -1.287069
-727.1324 | -1.291122
-725.4778 | -1.295129
-723.5111 | -1.299088513
-721.7266 | -1.302999
-720.0542 | -1.306856
-718.2373 | -1.310659
-716.8573 | -1.314411
-715.4119 | -1.318112
-714.1369 | -1.321764
-712.6064 | -1.325365
-711.5896 | -1.328914
-710.364 | -1.332413
-709.381 | -1.33586
-708.607 | -1.339257
-707.6859 | -1.342601646
-706.8949 | -1.345896
-706.3296 | -1.349138
-705.724 | -1.352328
-705.3085 | -1.355469
-704.4125 | -1.358562
-704.5161 | -1.3616
-704.2441 | -1.364586
-704.1184 | -1.367523
-704.1124 | -1.370407
-704.017 | -1.373239055
-704.1555 | -1.37602
-703.883 | -1.378747068
-704.3573 | -1.381426398
-704.2168 | -1.384058
-704.9202 | -1.386636
-705.4871 | -1.389161
-705.3198 | -1.391633
-705.8398 | -1.394054
-706.372 | -1.39642129
-706.8347 | -1.398736
-707.1834 | -1.401001
-708.1109 | -1.403214
-708.3544 | -1.405374
-708.6892 | -1.407483
-709.4284 | -1.409538
-709.8313 | -1.411541
-710.5554 | -1.413491
-710.998 | -1.415390385
-711.2749 | -1.417236
-711.8372 | -1.41903
-712.2954 | -1.42077
-712.7314 | -1.422454
-712.927 | -1.424085
-712.5541 | -1.425667
-712.8188 | -1.427197
-712.8281 | -1.428669
-712.874 | -1.430086
-712.5869 | -1.431452237
-712.9111 | -1.432765
-712.1118 | -1.434024
-711.4103 | -1.435228
-711.103 | -1.436379
-709.9645 | -1.437477
-708.9732 | -1.438524
-707.7004 | -1.439518
-706.8122 | -1.440456
-705.1529 | -1.441342
-703.2127 | -1.442174
-701.6069 | -1.442953
-699.4023 | -1.443675
-697.3064 | -1.444344
-694.8012 | -1.444962
-692.1664 | -1.445528
-689.1638 | -1.446043
-685.9797 | -1.446505
-682.2186 | -1.446913
-678.3811 | -1.447267
-674.4412 | -1.447567
-669.9661 | -1.447814
-665.846 | -1.448011
-660.9264 | -1.448155
-655.5542 | -1.448246
-649.9229 | -1.448285