## Data
H | B
48.08572 | 0.1499725 | Bm_min | Bm_max
47.98426 | 0.1499701 | -0.1499725 | 0.1499725
47.92026 | 0.149962
47.84854 | 0.1499481 | Number of Points
47.73498 | 0.1499289 | 513
47.6717 | 0.149904
47.57325 | 0.1498735
47.45579 | 0.1498375
47.38007 | 0.1497964
47.27297 | 0.14975
47.16093 | 0.1496981
47.03686 | 0.1496404
46.94275 | 0.149577
46.82993 | 0.149508
46.71223 | 0.149433
46.56678 | 0.1493518
46.47809 | 0.1492652
46.3483 | 0.1491733
46.22178 | 0.1490756
46.09596 | 0.1489727
45.93104 | 0.1488633
45.80213 | 0.1487482
45.65991 | 0.1486278
45.51394 | 0.1485014
45.34983 | 0.1483695
45.21607 | 0.1482317
45.06551 | 0.1480886
44.90368 | 0.1479407
44.74464 | 0.1477873
44.56902 | 0.147628
44.41803 | 0.1474637
44.23559 | 0.1472939
44.06008 | 0.1471182
43.89282 | 0.1469362
43.7035 | 0.1467485
43.52075 | 0.1465563
43.32922 | 0.1463586
43.15373 | 0.1461554
42.96936 | 0.1459471
42.76549 | 0.1457329
42.57362 | 0.1455134
42.38109 | 0.1452891
42.15866 | 0.1450592
41.94303 | 0.1448236
41.76594 | 0.1445824
41.53383 | 0.1443355
41.31337 | 0.1440832
41.09783 | 0.1438258
40.88315 | 0.1435626
40.65335 | 0.1432939
40.42607 | 0.1430198
40.21404 | 0.14274
39.97928 | 0.1424551
39.74057 | 0.1421652
39.51003 | 0.1418696
39.26225 | 0.1415682
39.04544 | 0.141261
38.78675 | 0.1409485
38.53029 | 0.1406313
38.30608 | 0.1403084
38.04123 | 0.1399797
37.78031 | 0.1396458
37.54099 | 0.1393066
37.26253 | 0.138962
37.00465 | 0.1386128
36.75812 | 0.138259
36.48283 | 0.1379002
36.23388 | 0.1375359
35.96533 | 0.1371658
35.68305 | 0.1367906
35.39562 | 0.1364099
35.13862 | 0.1360241
34.84648 | 0.1356334
34.57193 | 0.1352376
34.29193 | 0.1348366
34.00622 | 0.1344306
33.72931 | 0.1340197
33.41206 | 0.1336042
33.13366 | 0.133184
32.82291 | 0.1327588
32.55235 | 0.132329
32.23216 | 0.1318945
31.95192 | 0.1314549
31.651 | 0.1310103
31.34628 | 0.1305609
31.03041 | 0.1301058
30.71368 | 0.1296458
30.42015 | 0.1291806
30.08699 | 0.12871
29.77636 | 0.1282347
29.43594 | 0.1277549
29.14302 | 0.1272707
28.82254 | 0.1267814
28.49343 | 0.1262868
28.1711 | 0.1257877
27.843 | 0.1252846
27.51398 | 0.1247767
27.20948 | 0.1242635
26.87863 | 0.1237453
26.54245 | 0.1232224
26.21221 | 0.122695
25.87672 | 0.1221633
25.57895 | 0.1216273
25.2096 | 0.1210869
24.89355 | 0.1205419
24.54102 | 0.1199919
24.2109 | 0.1194374
23.84072 | 0.1188781
23.53548 | 0.1183141
23.20331 | 0.1177456
22.84472 | 0.1171723
22.49314 | 0.1165944
22.16589 | 0.116012
21.82302 | 0.1154256
21.47241 | 0.1148356
21.13003 | 0.114241
20.79262 | 0.1136422
20.46221 | 0.1130399
20.09882 | 0.1124334
19.7685 | 0.1118228
19.42431 | 0.1112081
19.09409 | 0.110589
18.7255 | 0.1099654
18.37017 | 0.1093376
18.02831 | 0.1087057
17.662 | 0.1080693
17.31464 | 0.1074284
16.97913 | 0.1067836
16.6301 | 0.1061351
16.27492 | 0.1054831
15.92276 | 0.1048269
15.59527 | 0.1041669
15.21929 | 0.1035035
14.87583 | 0.1028361
14.53488 | 0.102165
14.18414 | 0.1014905
13.81358 | 0.1008115
13.44472 | 0.1001287
13.13123 | 0.0994423
12.76077 | 0.09875202
12.40584 | 0.09805814
12.08808 | 0.09736034
11.71672 | 0.09665904
11.3571 | 0.09595426
11.01997 | 0.09524556
10.66363 | 0.09453284
10.31623 | 0.09381636
9.925764 | 0.09309636
9.588951 | 0.09237282
9.245125 | 0.09164567
8.893845 | 0.09091519
8.522875 | 0.09018117
8.188808 | 0.0894437
7.834242 | 0.0887027
7.494265 | 0.08795841
7.130357 | 0.08721165
6.784545 | 0.08646151
6.4225 | 0.08570777
6.090542 | 0.08495089
5.736834 | 0.08419037
5.378443 | 0.08342697
5.026231 | 0.0826606
4.671763 | 0.08189081
4.323621 | 0.08111801
3.991688 | 0.08034187
3.650804 | 0.07956238
3.285768 | 0.07877973
2.940127 | 0.07799432
2.609321 | 0.07720613
2.252549 | 0.07641528
1.910341 | 0.07562179
1.570242 | 0.07482535
1.213665 | 0.07402607
0.9089739 | 0.07322354
0.5563695 | 0.07241746
0.2083995 | 0.07160808
-0.1313562 | 0.07079572
-0.4780511 | 0.0699813
-0.8307045 | 0.06916454
-1.164453 | 0.06834458
-1.478511 | 0.06752218
-1.839379 | 0.06669745
-2.175947 | 0.06586992
-2.487798 | 0.06504019
-2.833316 | 0.06420897
-3.153284 | 0.06337619
-3.485217 | 0.06254165
-3.814625 | 0.06170488
-4.140135 | 0.06086558
-4.482269 | 0.06002451
-4.794488 | 0.0591813
-5.130369 | 0.05833511
-5.433271 | 0.05748624
-5.769937 | 0.05663491
-6.102312 | 0.0557815
-6.393909 | 0.0549263
-6.734744 | 0.05406889
-7.065917 | 0.05320933
-7.365239 | 0.05234788
-7.705656 | 0.05148445
-7.988917 | 0.05061903
-8.319208 | 0.04975184
-8.646384 | 0.04888311
-8.961619 | 0.04801226
-9.277468 | 0.04713906
-9.57571 | 0.0462642
-9.879666 | 0.04538752
-10.21515 | 0.04450912
-10.49471 | 0.04362883
-10.80058 | 0.04274664
-11.11398 | 0.04186308
-11.4425 | 0.04097795
-11.72025 | 0.04009193
-12.0075 | 0.03920447
-12.32904 | 0.03831524
-12.61336 | 0.03742552
-12.89845 | 0.03653499
-13.22097 | 0.03564257
-13.5006 | 0.03474876
-13.78185 | 0.0338534
-14.08167 | 0.03295647
-14.40308 | 0.03205782
-14.65611 | 0.03115783
-14.95106 | 0.03025693
-15.22515 | 0.02935483
-15.50501 | 0.02845183
-15.81909 | 0.02754779
-16.09985 | 0.02664208
-16.37867 | 0.0257349
-16.65958 | 0.02482697
-16.933 | 0.02391864
-17.21526 | 0.02300976
-17.49168 | 0.02210013
-17.76954 | 0.02119035
-18.05224 | 0.02027952
-18.29595 | 0.01936749
-18.60008 | 0.01845497
-18.86066 | 0.01754142
-19.12523 | 0.01662706
-19.41249 | 0.01571222
-19.67753 | 0.01479628
-19.94704 | 0.01387955
-20.21831 | 0.01296211
-20.46079 | 0.01204393
-20.75339 | 0.0111256
-20.98847 | 0.01020687
-21.24375 | 0.009287643
-21.50892 | 0.00836794
-21.76699 | 0.007448591
-22.0158 | 0.006529712
-22.28774 | 0.005610224
-22.52485 | 0.004690388
-22.7922 | 0.003770087
-23.01607 | 0.002849674
-23.28636 | 0.001929502
-23.53136 | 0.001009351
-23.78748 | 8.891896e-05
-24.02175 | -0.0008312515
-24.24852 | -0.00175084
-24.49804 | -0.002670137
-24.744 | -0.003589034
-25.00757 | -0.004508357
-25.25182 | -0.005427524
-25.47726 | -0.006345724
-25.71499 | -0.007263679
-25.94592 | -0.008181204
-26.18181 | -0.009098131
-26.40933 | -0.01001462
-26.64439 | -0.01093088
-26.88427 | -0.01184723
-27.10733 | -0.01276317
-27.33052 | -0.01367866
-27.56486 | -0.01459374
-27.78348 | -0.01550842
-28.01268 | -0.01642226
-28.2326 | -0.01733589
-28.46834 | -0.01824992
-28.69241 | -0.01916299
-28.90267 | -0.02007554
-29.1239 | -0.02098808
-29.36116 | -0.02189981
-29.56691 | -0.02281093
-29.77697 | -0.02372129
-30.01615 | -0.02463065
-30.21717 | -0.02553939
-30.43829 | -0.02644675
-30.64961 | -0.02735286
-30.85467 | -0.02825773
-31.05969 | -0.02916086
-31.27007 | -0.03006299
-31.48031 | -0.03096385
-31.64975 | -0.03186329
-31.85584 | -0.032762
-32.07432 | -0.03365996
-32.27738 | -0.03455662
-32.48224 | -0.03545156
-32.69074 | -0.03634513
-32.86278 | -0.03723751
-33.05759 | -0.03812898
-33.24292 | -0.03901897
-33.4482 | -0.03990707
-33.62573 | -0.04079395
-33.83362 | -0.04167961
-34.00845 | -0.04256375
-34.19493 | -0.04344626
-34.38567 | -0.04432722
-34.57924 | -0.04520625
-34.76199 | -0.04608381
-34.94721 | -0.04695975
-35.11444 | -0.04783294
-35.30016 | -0.04870395
-35.46756 | -0.04957264
-35.64534 | -0.05043925
-35.80438 | -0.05130429
-35.99679 | -0.05216737
-36.17091 | -0.05302869
-36.32767 | -0.05388834
-36.52462 | -0.05474667
-36.68768 | -0.0556028
-36.83671 | -0.05645604
-37.0291 | -0.05730759
-37.16987 | -0.05815735
-37.32859 | -0.05900456
-37.52461 | -0.05984903
-37.6389 | -0.06069151
-37.81738 | -0.06153251
-37.99663 | -0.06237097
-38.14186 | -0.06320679
-38.31486 | -0.06404037
-38.46526 | -0.06487154
-38.60238 | -0.06570043
-38.76248 | -0.0665271
-38.90614 | -0.06735079
-39.06714 | -0.06817175
-39.22152 | -0.06899089
-39.37434 | -0.06980738
-39.5319 | -0.07062153
-39.67871 | -0.07143345
-39.82838 | -0.07224192
-39.97727 | -0.07304701
-40.11812 | -0.07384949
-40.27978 | -0.07464972
-40.41175 | -0.07544702
-40.53675 | -0.07624107
-40.69626 | -0.07703235
-40.82021 | -0.07782136
-40.96591 | -0.07860769
-41.10749 | -0.07939102
-41.25153 | -0.08017101
-41.38376 | -0.08094786
-41.52512 | -0.08172158
-41.64375 | -0.08249189
-41.79012 | -0.08325895
-41.92142 | -0.08402264
-42.0443 | -0.08478297
-42.16668 | -0.08553992
-42.28504 | -0.08629344
-42.4304 | -0.08704386
-42.55849 | -0.08779123
-42.66996 | -0.08853529
-42.7959 | -0.08927629
-42.91303 | -0.09001392
-43.05604 | -0.09074847
-43.16785 | -0.09147948
-43.2869 | -0.09220665
-43.40668 | -0.09293029
-43.54215 | -0.09365076
-43.63533 | -0.09436793
-43.76377 | -0.09508148
-43.8684 | -0.09579184
-43.98445 | -0.09649864
-44.09654 | -0.09720187
-44.23012 | -0.09790201
-44.31874 | -0.09859834
-44.42987 | -0.09928998
-44.53837 | -0.09997756
-44.63903 | -0.1006616
-44.76357 | -0.1013416
-44.83389 | -0.1020179
-44.97263 | -0.1026905
-45.07069 | -0.103359
-45.17409 | -0.1040235
-45.26734 | -0.1046843
-45.3538 | -0.1053408
-45.47025 | -0.1059932
-45.56838 | -0.1066422
-45.65297 | -0.1072875
-45.72597 | -0.1079285
-45.85272 | -0.108566
-45.94482 | -0.1091998
-46.03446 | -0.1098284
-46.1108 | -0.1104525
-46.20405 | -0.1110728
-46.28568 | -0.1116891
-46.37491 | -0.112301
-46.46176 | -0.1129089
-46.56418 | -0.1135123
-46.62671 | -0.1141113
-46.71368 | -0.1147063
-46.79837 | -0.1152969
-46.89528 | -0.1158834
-46.9645 | -0.116466
-47.03414 | -0.1170442
-47.11079 | -0.1176175
-47.1819 | -0.1181861
-47.26348 | -0.1187505
-47.33493 | -0.1193103
-47.40648 | -0.1198654
-47.47134 | -0.1204161
-47.54272 | -0.1209618
-47.59914 | -0.1215027
-47.67047 | -0.122039
-47.74158 | -0.122571
-47.81997 | -0.1230996
-47.87857 | -0.1236235
-47.93203 | -0.1241427
-48.00863 | -0.1246571
-48.06709 | -0.1251668
-48.12157 | -0.125672
-48.17748 | -0.1261721
-48.234 | -0.1266669
-48.30798 | -0.1271566
-48.35643 | -0.1276412
-48.38652 | -0.1281209
-48.46403 | -0.1285962
-48.5009 | -0.1290672
-48.5295 | -0.1295328
-48.61345 | -0.1299936
-48.67591 | -0.1304504
-48.70104 | -0.1309022
-48.74734 | -0.131349
-48.79804 | -0.1317912
-48.83551 | -0.1322282
-48.86798 | -0.1326605
-48.93349 | -0.1330883
-48.97435 | -0.1335108
-49.01539 | -0.1339286
-49.03707 | -0.1343415
-49.0813 | -0.1347486
-49.10173 | -0.1351503
-49.1788 | -0.135547
-49.17872 | -0.1359386
-49.23343 | -0.1363251
-49.25506 | -0.1367065
-49.27842 | -0.1370823
-49.30194 | -0.1374532
-49.32072 | -0.1378193
-49.35211 | -0.1381798
-49.39754 | -0.1385355
-49.41554 | -0.1388862
-49.43619 | -0.1392313
-49.44693 | -0.1395711
-49.45426 | -0.1399057
-49.51095 | -0.1402347
-49.50031 | -0.1405583
-49.51259 | -0.1408763
-49.55031 | -0.1411888
-49.55379 | -0.1414961
-49.56666 | -0.1417983
-49.57735 | -0.142095
-49.60332 | -0.142387
-49.60222 | -0.1426737
-49.6146 | -0.1429548
-49.60509 | -0.1432305
-49.61516 | -0.143501
-49.62235 | -0.1437663
-49.62848 | -0.1440255
-49.64385 | -0.1442791
-49.62328 | -0.1445274
-49.61759 | -0.1447706
-49.62019 | -0.1450084
-49.62796 | -0.1452408
-49.6197 | -0.1454676
-49.6054 | -0.1456887
-49.60832 | -0.1459049
-49.59341 | -0.1461155
-49.59341 | -0.1463208
-49.57723 | -0.1465205
-49.53964 | -0.1467139
-49.53817 | -0.146902
-49.52834 | -0.1470846
-49.50406 | -0.1472615
-49.48977 | -0.1474332
-49.46787 | -0.1475994
-49.44636 | -0.1477598
-49.41346 | -0.1479145
-49.38742 | -0.1480636
-49.37182 | -0.1482075
-49.3615 | -0.148346
-49.30893 | -0.1484787
-49.26535 | -0.1486057
-49.2351 | -0.1487271
-49.222 | -0.1488426
-49.17306 | -0.1489526
-49.13084 | -0.1490572
-49.08233 | -0.1491558
-49.04028 | -0.1492486
-48.99943 | -0.1493361
-48.93788 | -0.1494183
-48.89134 | -0.1494945
-48.86319 | -0.1495653
-48.81996 | -0.1496306
-48.7569 | -0.1496899
-48.67463 | -0.1497434
-48.6227 | -0.149791
-48.58118 | -0.1498334
-48.50924 | -0.1498701
-48.4422 | -0.149901
-48.39299 | -0.1499266
-48.30332 | -0.1499467
-48.23917 | -0.1499612
-48.15504 | -0.1499698
-48.08572 | -0.1499725