## Data
H | B
86.45283 | 0.6001063 | Bm_min | Bm_max
86.13728 | 0.6000934 | -0.6001063 | 0.6001063
85.78595 | 0.6000574
85.4741 | 0.5999988 | Number of Points
85.14484 | 0.5999179 | 513
84.79086 | 0.5998149
84.44507 | 0.5996905
84.06155 | 0.5995444
83.69874 | 0.5993754
83.32145 | 0.5991837
82.91877 | 0.59897
82.53005 | 0.5987333
82.10364 | 0.5984738
81.66938 | 0.5981923
81.22943 | 0.597888
80.77921 | 0.5975608
80.30621 | 0.5972124
79.82461 | 0.5968423
79.3402 | 0.5964491
78.83506 | 0.5960335
78.33871 | 0.5955953
77.80892 | 0.5951346
77.27546 | 0.594651
76.71416 | 0.5941446
76.16608 | 0.5936155
75.6064 | 0.5930639
75.01997 | 0.59249
74.45501 | 0.591894
73.86081 | 0.591276
73.25035 | 0.5906356
72.65531 | 0.5899734
72.03497 | 0.5892895
71.39604 | 0.5885834
70.74239 | 0.5878552
70.11786 | 0.5871044
69.44573 | 0.5863306
68.76474 | 0.585534
68.09852 | 0.5847152
67.42416 | 0.5838753
66.73089 | 0.5830142
66.01522 | 0.5821317
65.31538 | 0.5812282
64.59443 | 0.5803027
63.83628 | 0.5793552
63.08671 | 0.5783856
62.3483 | 0.5773939
61.55953 | 0.5763795
60.81057 | 0.5753429
60.00817 | 0.5742841
59.23862 | 0.5732037
58.45009 | 0.5721017
57.63941 | 0.5709772
56.8541 | 0.569831
56.04453 | 0.5686637
55.23788 | 0.567475
54.43167 | 0.5662648
53.5942 | 0.565034
52.80187 | 0.5637827
51.97597 | 0.562511
51.15027 | 0.5612186
50.33383 | 0.5599052
49.49244 | 0.5585707
48.62714 | 0.5572153
47.80712 | 0.5558392
46.91504 | 0.5544426
46.06862 | 0.5530246
45.21597 | 0.5515846
44.35204 | 0.5501229
43.4822 | 0.5486391
42.62291 | 0.547134
41.74086 | 0.5456079
40.86528 | 0.5440607
39.99696 | 0.5424937
39.13808 | 0.5409076
38.23972 | 0.5393017
37.38318 | 0.5376768
36.53871 | 0.5360333
35.65561 | 0.5343708
34.80637 | 0.5326888
33.92321 | 0.5309871
33.07672 | 0.5292657
32.20225 | 0.5275241
31.32115 | 0.5257624
30.43736 | 0.5239802
29.5624 | 0.5221773
28.70472 | 0.5203539
27.83699 | 0.5185102
26.95226 | 0.5166465
26.06847 | 0.5147631
25.20229 | 0.5128587
24.32181 | 0.510934
23.4565 | 0.5089896
22.58453 | 0.5070251
21.72759 | 0.5050417
20.89176 | 0.5030402
20.03703 | 0.5010215
19.20946 | 0.4989855
18.34764 | 0.4969315
17.51961 | 0.4948599
16.65717 | 0.4927714
15.83392 | 0.4906655
15.00395 | 0.4885421
14.1913 | 0.4864013
13.35949 | 0.4842421
12.53977 | 0.4820638
11.72162 | 0.4798661
10.90038 | 0.4776486
10.07661 | 0.4754111
9.274893 | 0.4731534
8.445978 | 0.4708763
7.628343 | 0.4685804
6.819119 | 0.4662652
6.007516 | 0.4639316
5.21445 | 0.4615819
4.422807 | 0.4592169
3.656959 | 0.4568363
2.884858 | 0.45444
2.102116 | 0.4520283
1.347792 | 0.449601
0.5640444 | 0.4471581
-0.1931232 | 0.4446992
-0.9528655 | 0.4422233
-1.707164 | 0.4397301
-2.464038 | 0.4372196
-3.228905 | 0.4346911
-3.958266 | 0.432145
-4.713006 | 0.4295816
-5.459091 | 0.4270004
-6.192302 | 0.4244016
-6.912027 | 0.4217859
-7.653207 | 0.4191541
-8.355155 | 0.4165072
-9.07613 | 0.4138454
-9.797056 | 0.4111672
-10.51151 | 0.4084736
-11.20071 | 0.4057659
-11.8784 | 0.4030438
-12.56027 | 0.400307
-13.26047 | 0.3975555
-13.94879 | 0.3947894
-14.61038 | 0.3920085
-15.269 | 0.3892127
-15.93907 | 0.3864023
-16.6034 | 0.3835777
-17.25807 | 0.3807382
-17.90568 | 0.3778833
-18.57879 | 0.3750132
-19.20335 | 0.3721278
-19.85511 | 0.3692278
-20.51324 | 0.3663127
-21.12424 | 0.3633829
-21.75613 | 0.3604402
-22.3843 | 0.3574844
-23.01339 | 0.3545161
-23.59311 | 0.3515367
-24.19827 | 0.3485466
-24.7941 | 0.3455449
-25.39897 | 0.3425318
-26.00156 | 0.339506
-26.58853 | 0.3364659
-27.18595 | 0.3334122
-27.78363 | 0.330344
-28.37605 | 0.3272609
-28.95762 | 0.3241643
-29.56198 | 0.3210543
-30.1233 | 0.3179313
-30.69012 | 0.3147967
-31.25279 | 0.3116513
-31.82914 | 0.3084947
-32.34829 | 0.3053277
-32.91143 | 0.3021511
-33.44997 | 0.2989644
-33.97968 | 0.295768
-34.53127 | 0.2925613
-35.03681 | 0.2893446
-35.54441 | 0.2861182
-36.07167 | 0.2828804
-36.60865 | 0.2796313
-37.12115 | 0.2763714
-37.63755 | 0.2730996
-38.12877 | 0.2698157
-38.62877 | 0.2665198
-39.14299 | 0.2632126
-39.6473 | 0.2598951
-40.12513 | 0.2565676
-40.59935 | 0.2532303
-41.10303 | 0.2498836
-41.59584 | 0.2465282
-42.05337 | 0.2431647
-42.54015 | 0.2397933
-43.00231 | 0.2364135
-43.48801 | 0.2330252
-43.94586 | 0.2296283
-44.39373 | 0.2262228
-44.83215 | 0.22281
-45.31158 | 0.2193907
-45.76447 | 0.2159636
-46.20716 | 0.2125281
-46.64944 | 0.2090855
-47.09674 | 0.2056344
-47.53455 | 0.2021739
-47.99134 | 0.1987049
-48.41332 | 0.1952274
-48.83965 | 0.1917416
-49.27063 | 0.1882485
-49.69047 | 0.1847476
-50.12296 | 0.181239
-50.52176 | 0.1777236
-50.95396 | 0.1742009
-51.35416 | 0.1706717
-51.74788 | 0.1671374
-52.17446 | 0.1635981
-52.5534 | 0.1600538
-52.91425 | 0.1565045
-53.31697 | 0.1529495
-53.72666 | 0.149389
-54.09675 | 0.1458226
-54.47953 | 0.1422499
-54.85237 | 0.1386719
-55.20843 | 0.1350893
-55.61272 | 0.1315017
-55.96192 | 0.1279089
-56.32333 | 0.1243107
-56.68586 | 0.1207067
-57.03398 | 0.117097
-57.39943 | 0.1134824
-57.75233 | 0.1098625
-58.0938 | 0.1062371
-58.46774 | 0.1026082
-58.81686 | 0.09897682
-59.14117 | 0.09534294
-59.45192 | 0.09170643
-59.8021 | 0.08806698
-60.16927 | 0.08442415
-60.45848 | 0.08077766
-60.80162 | 0.07712844
-61.15087 | 0.07347674
-61.47483 | 0.06982184
-61.76361 | 0.06616398
-62.11926 | 0.06250378
-62.45249 | 0.0588409
-62.76076 | 0.05517514
-63.08149 | 0.05150661
-63.402 | 0.04783621
-63.72074 | 0.04416426
-64.03568 | 0.04049017
-64.36305 | 0.03681453
-64.63976 | 0.03313905
-64.94676 | 0.02946318
-65.26406 | 0.02578536
-65.55972 | 0.02210654
-65.85338 | 0.01842688
-66.15807 | 0.01474578
-66.43076 | 0.01106353
-66.7279 | 0.007380777
-67.01254 | 0.003697596
-67.29629 | 1.402514e-05
-67.58077 | -0.003669302
-67.84371 | -0.007351561
-68.14501 | -0.0110328
-68.41751 | -0.01471371
-68.71252 | -0.01839448
-68.95093 | -0.02207381
-69.20852 | -0.0257522
-69.48783 | -0.02943039
-69.75086 | -0.0331076
-70.02824 | -0.03678438
-70.28698 | -0.0404603
-70.54976 | -0.04413485
-70.79342 | -0.04780791
-71.05155 | -0.05147857
-71.31541 | -0.05514749
-71.55589 | -0.05881394
-71.81006 | -0.06247649
-72.04171 | -0.06613679
-72.27917 | -0.06979593
-72.52447 | -0.07345316
-72.7876 | -0.07710818
-73.03418 | -0.08076071
-73.26339 | -0.0844103
-73.50573 | -0.08805675
-73.74301 | -0.09169963
-73.97164 | -0.09533884
-74.21795 | -0.09897391
-74.44832 | -0.1026042
-74.67513 | -0.1062291
-74.89602 | -0.1098497
-75.13347 | -0.1134666
-75.33532 | -0.1170787
-75.57518 | -0.1206865
-75.79548 | -0.1242902
-76.04897 | -0.1278896
-76.27206 | -0.1314849
-76.49865 | -0.1350757
-76.72426 | -0.1386617
-76.95981 | -0.1422428
-77.15111 | -0.145817
-77.39095 | -0.1493853
-77.6083 | -0.1529477
-77.82494 | -0.1565031
-78.05521 | -0.1600523
-78.2615 | -0.1635961
-78.49621 | -0.1671341
-78.7231 | -0.1706668
-78.9315 | -0.1741942
-79.15753 | -0.1777161
-79.37542 | -0.1812318
-79.59583 | -0.1847408
-79.77213 | -0.1882424
-80.01101 | -0.1917361
-80.19773 | -0.1952211
-80.41042 | -0.1986966
-80.6238 | -0.2021634
-80.82023 | -0.2056217
-81.01799 | -0.2090712
-81.22107 | -0.2125131
-81.43173 | -0.2159474
-81.63127 | -0.2193749
-81.84293 | -0.2227954
-82.04945 | -0.2262093
-82.25615 | -0.2296166
-82.44418 | -0.2330164
-82.64189 | -0.236408
-82.83626 | -0.239791
-83.04611 | -0.2431656
-83.2279 | -0.2465305
-83.41509 | -0.2498849
-83.59745 | -0.2532293
-83.77794 | -0.2565647
-83.9769 | -0.2598905
-84.17777 | -0.2632066
-84.34925 | -0.2665123
-84.5295 | -0.2698072
-84.69847 | -0.2730918
-84.87815 | -0.2763659
-85.04327 | -0.2796283
-85.20197 | -0.2828789
-85.3754 | -0.2861182
-85.59398 | -0.2893465
-85.73252 | -0.2925642
-85.92576 | -0.2957707
-86.07355 | -0.2989672
-86.2589 | -0.3021544
-86.44746 | -0.3053317
-86.60788 | -0.3084985
-86.78663 | -0.3116546
-86.95619 | -0.3147998
-87.12006 | -0.3179333
-87.28648 | -0.3210548
-87.44905 | -0.324164
-87.62491 | -0.3272603
-87.7838 | -0.330343
-87.94135 | -0.333412
-88.07928 | -0.3364674
-88.27497 | -0.3395096
-88.41871 | -0.3425381
-88.55029 | -0.3455536
-88.72666 | -0.3485572
-88.88193 | -0.3515484
-89.03562 | -0.3545275
-89.18763 | -0.3574944
-89.34107 | -0.3604483
-89.48795 | -0.3633881
-89.63125 | -0.3663125
-89.79367 | -0.3692218
-89.92339 | -0.3721155
-90.06455 | -0.3749936
-90.18742 | -0.3778567
-90.33158 | -0.3807052
-90.47078 | -0.3835392
-90.60596 | -0.3863595
-90.76093 | -0.3891681
-90.90612 | -0.391965
-91.04463 | -0.3947487
-91.15476 | -0.3975178
-91.31394 | -0.4002713
-91.431 | -0.4030089
-91.56133 | -0.4057308
-91.6845 | -0.4084367
-91.80183 | -0.4111265
-91.92291 | -0.4138003
-92.04019 | -0.4164582
-92.15664 | -0.4191014
-92.27914 | -0.4217299
-92.39218 | -0.4243428
-92.50488 | -0.4269401
-92.63106 | -0.4295218
-92.75503 | -0.4320868
-92.86153 | -0.4346345
-92.92567 | -0.4371648
-93.06022 | -0.4396778
-93.14807 | -0.4421726
-93.24115 | -0.4446502
-93.34843 | -0.4471115
-93.44249 | -0.4495566
-93.52302 | -0.451986
-93.65065 | -0.4544004
-93.75557 | -0.4567998
-93.84813 | -0.4591833
-93.93562 | -0.4615502
-94.02887 | -0.4639001
-94.12036 | -0.4662324
-94.2156 | -0.4685463
-94.28595 | -0.470841
-94.34872 | -0.4731159
-94.41399 | -0.4753713
-94.49851 | -0.4776073
-94.53434 | -0.4798235
-94.6003 | -0.4820209
-94.68418 | -0.4842008
-94.76689 | -0.4863635
-94.81475 | -0.4885099
-94.90067 | -0.4906396
-94.97222 | -0.4927522
-95.03039 | -0.4948478
-95.09772 | -0.4969259
-95.17256 | -0.4989864
-95.22528 | -0.5010285
-95.27231 | -0.5030516
-95.32633 | -0.5050546
-95.36284 | -0.5070372
-95.39981 | -0.5089989
-95.43066 | -0.5109394
-95.46776 | -0.512859
-95.47897 | -0.5147583
-95.53021 | -0.5166384
-95.56479 | -0.5184993
-95.60095 | -0.520342
-95.63575 | -0.5221658
-95.63683 | -0.5239706
-95.6638 | -0.5257567
-95.7071 | -0.5275236
-95.7202 | -0.5292707
-95.74261 | -0.5309975
-95.74906 | -0.5327042
-95.75391 | -0.5343904
-95.766 | -0.5360553
-95.7685 | -0.5376988
-95.75622 | -0.5393212
-95.74229 | -0.5409227
-95.73295 | -0.5425033
-95.72103 | -0.5440625
-95.6969 | -0.5456007
-95.69185 | -0.5471188
-95.68545 | -0.5486172
-95.68253 | -0.550096
-95.68339 | -0.5515552
-95.65559 | -0.5529954
-95.62508 | -0.5544161
-95.61071 | -0.5558163
-95.57236 | -0.5571959
-95.55493 | -0.5585547
-95.51584 | -0.559892
-95.48635 | -0.5612081
-95.4182 | -0.5625034
-95.39089 | -0.5637775
-95.3432 | -0.5650296
-95.28763 | -0.5662599
-95.24053 | -0.5674689
-95.17991 | -0.5686556
-95.10213 | -0.5698196
-95.03757 | -0.5709616
-94.95955 | -0.5720823
-94.89295 | -0.5731817
-94.8189 | -0.5742592
-94.72942 | -0.5753149
-94.66668 | -0.5763495
-94.56651 | -0.5773622
-94.50153 | -0.5783533
-94.41264 | -0.5793234
-94.31243 | -0.5802722
-94.21162 | -0.5811995
-94.12333 | -0.5821059
-94.02485 | -0.5829911
-93.90475 | -0.5838544
-93.82356 | -0.5846963
-93.70442 | -0.5855168
-93.58777 | -0.5863153
-93.46775 | -0.5870914
-93.33965 | -0.5878451
-93.21877 | -0.5885768
-93.06865 | -0.5892855
-92.93418 | -0.5899708
-92.803 | -0.5906327
-92.61914 | -0.5912708
-92.48161 | -0.5918858
-92.3117 | -0.5924784
-92.13651 | -0.5930497
-91.9746 | -0.5935991
-91.82578 | -0.5941266
-91.66951 | -0.5946326
-91.49311 | -0.5951163
-91.27711 | -0.5955775
-91.10618 | -0.5960156
-90.92797 | -0.5964314
-90.70637 | -0.5968261
-90.52451 | -0.5971988
-90.314 | -0.5975496
-90.0899 | -0.5978786
-89.88962 | -0.598185
-89.69262 | -0.598469
-89.45882 | -0.5987306
-89.19699 | -0.5989697
-88.97584 | -0.5991862
-88.70697 | -0.5993796
-88.46417 | -0.5995504
-88.19256 | -0.5996985
-87.91339 | -0.599824
-87.64546 | -0.5999266
-87.34545 | -0.6000057
-87.04113 | -0.6000619
-86.76429 | -0.6000956
-86.45283 | -0.6001063