## Data
H | B
308.0828 | 1.349598 | Bm_min | Bm_max
307.1719 | 1.349562 | -1.349598 | 1.349598
306.1029 | 1.349475
304.8545 | 1.349338 | Number of Points
303.4443 | 1.34915 | 513
301.8291 | 1.348913
300.0672 | 1.348627
298.0942 | 1.348292
295.9546 | 1.347908
293.6663 | 1.347477
291.2297 | 1.346999
288.5994 | 1.346474
285.7966 | 1.3459
282.8099 | 1.345277
279.6274 | 1.344603
276.2745 | 1.343876
272.7737 | 1.343095
269.1134 | 1.34226
265.319 | 1.341373
261.3546 | 1.340434
257.2549 | 1.339443
253.0587 | 1.3384
248.7823 | 1.337306
244.4253 | 1.336161
239.9301 | 1.334967
235.3837 | 1.333724
230.7652 | 1.332431
226.1095 | 1.331091
221.4499 | 1.329701
216.7429 | 1.328263
212.0217 | 1.326777
207.2587 | 1.325243
202.4875 | 1.323661
197.77 | 1.32203
193.0662 | 1.320351
188.3005 | 1.318623
183.5258 | 1.316845
178.842 | 1.315016
174.1928 | 1.313137
169.5538 | 1.311208
164.9544 | 1.309227
160.4289 | 1.307195
155.9253 | 1.305113
151.4829 | 1.302981
147.0905 | 1.300798
142.7712 | 1.298565
138.5732 | 1.296284
134.4234 | 1.293953
130.355 | 1.291574
126.37 | 1.289146
122.4531 | 1.286672
118.6122 | 1.284151
114.8613 | 1.281582
111.1348 | 1.278964
107.5364 | 1.276296
104.0208 | 1.273579
100.5735 | 1.270811
97.19356 | 1.267994
93.89884 | 1.265128
90.66199 | 1.262214
87.53279 | 1.259251
84.43904 | 1.256241
81.45171 | 1.253184
78.51254 | 1.250081
75.67503 | 1.246933
72.92408 | 1.24374
70.21216 | 1.240503
67.55223 | 1.237222
64.97935 | 1.233895
62.50146 | 1.23052
60.01444 | 1.227097
57.62154 | 1.223626
55.23432 | 1.220106
52.94328 | 1.21654
50.68019 | 1.212927
48.49164 | 1.209269
46.3202 | 1.205567
44.23204 | 1.201822
42.2092 | 1.198034
40.18866 | 1.194202
38.21569 | 1.190326
36.33301 | 1.186405
34.43974 | 1.18244
32.63832 | 1.17843
30.8395 | 1.174374
29.06456 | 1.170274
27.33851 | 1.166129
25.64964 | 1.161938
24.00353 | 1.157702
22.36488 | 1.15342
20.77624 | 1.149092
19.20247 | 1.144719
17.6745 | 1.140302
16.16787 | 1.13584
14.6908 | 1.131336
13.24978 | 1.12679
11.80926 | 1.122203
10.44464 | 1.117576
9.084541 | 1.11291
7.752049 | 1.108206
6.407052 | 1.103462
5.101926 | 1.098677
3.820437 | 1.093852
2.552287 | 1.088986
1.30493 | 1.084078
0.08194742 | 1.079127
-1.173746 | 1.074135
-2.375102 | 1.0691
-3.546445 | 1.064022
-4.729361 | 1.058901
-5.892171 | 1.053738
-7.013983 | 1.048534
-8.14521 | 1.04329
-9.225877 | 1.038008
-10.31679 | 1.03269
-11.39716 | 1.027337
-12.40986 | 1.021949
-13.42481 | 1.016527
-14.448 | 1.011069
-15.46614 | 1.005572
-16.49649 | 1.000036
-17.49173 | 0.9944592
-18.49452 | 0.9888408
-19.48142 | 0.9831805
-20.46008 | 0.9774796
-21.42329 | 0.9717391
-22.33957 | 0.9659606
-23.27209 | 0.9601458
-24.19675 | 0.9542946
-25.10818 | 0.9484081
-25.99793 | 0.9424884
-26.86831 | 0.9365367
-27.72839 | 0.9305533
-28.60602 | 0.9245386
-29.45428 | 0.9184927
-30.28778 | 0.9124141
-31.14992 | 0.9063017
-31.96783 | 0.9001548
-32.79255 | 0.8939728
-33.63027 | 0.8877559
-34.46186 | 0.8815048
-35.28584 | 0.875219
-36.11213 | 0.8688993
-36.91219 | 0.862547
-37.67899 | 0.8561631
-38.49611 | 0.8497474
-39.27748 | 0.8432993
-40.03855 | 0.8368195
-40.82095 | 0.8303071
-41.60859 | 0.8237608
-42.37598 | 0.8171807
-43.16863 | 0.810567
-43.90969 | 0.8039217
-44.6735 | 0.7972467
-45.41392 | 0.7905431
-46.12678 | 0.7838111
-46.87667 | 0.7770515
-47.58639 | 0.7702655
-48.30695 | 0.7634532
-49.02147 | 0.7566144
-49.754 | 0.7497484
-50.47255 | 0.7428533
-51.20306 | 0.7359288
-51.89689 | 0.7289752
-52.59955 | 0.7219929
-53.31467 | 0.7149825
-54.02576 | 0.7079435
-54.71871 | 0.700876
-55.42524 | 0.6937808
-56.08067 | 0.6866594
-56.75557 | 0.6795133
-57.4293 | 0.6723433
-58.09562 | 0.6651507
-58.75468 | 0.657937
-59.413 | 0.6507028
-60.03833 | 0.6434468
-60.72402 | 0.6361665
-61.38004 | 0.6288598
-62.05916 | 0.6215243
-62.71645 | 0.6141594
-63.36664 | 0.6067661
-64.02903 | 0.5993454
-64.69256 | 0.5918991
-65.32572 | 0.5844297
-65.98243 | 0.5769401
-66.5876 | 0.5694328
-67.20385 | 0.5619095
-67.80528 | 0.5543703
-68.42673 | 0.5468136
-69.02351 | 0.5392382
-69.66271 | 0.5316444
-70.27852 | 0.5240314
-70.90624 | 0.5163985
-71.54338 | 0.5087454
-72.1611 | 0.5010703
-72.77392 | 0.4933723
-73.42155 | 0.4856513
-74.05678 | 0.4779077
-74.67209 | 0.4701429
-75.29045 | 0.4623593
-75.90626 | 0.4545595
-76.49352 | 0.4467452
-77.09648 | 0.4389166
-77.6711 | 0.4310734
-78.28705 | 0.4232158
-78.90153 | 0.415344
-79.4631 | 0.4074574
-80.05728 | 0.3995563
-80.66205 | 0.3916404
-81.27144 | 0.3837082
-81.86885 | 0.3757593
-82.43204 | 0.3677941
-83.01705 | 0.3598138
-83.63644 | 0.3518206
-84.18466 | 0.3438149
-84.76977 | 0.3357976
-85.34635 | 0.3277698
-85.91164 | 0.3197319
-86.48091 | 0.3116835
-87.03924 | 0.3036242
-87.60355 | 0.2955532
-88.18542 | 0.2874697
-88.74101 | 0.2793738
-89.31547 | 0.2712659
-89.8691 | 0.2631463
-90.45494 | 0.2550151
-90.99449 | 0.2468733
-91.54002 | 0.2387227
-92.10085 | 0.2305638
-92.6558 | 0.2223969
-93.1928 | 0.2142224
-93.73862 | 0.2060402
-94.30005 | 0.1978502
-94.86892 | 0.1896527
-95.40258 | 0.1814484
-95.93409 | 0.1732369
-96.50267 | 0.1650173
-97.05747 | 0.15679
-97.60104 | 0.1485548
-98.14142 | 0.1403124
-98.6771 | 0.1320644
-99.2111 | 0.1238129
-99.74879 | 0.1155593
-100.2811 | 0.107305
-100.7996 | 0.09904942
-101.3497 | 0.09079147
-101.8962 | 0.08253145
-102.4202 | 0.07426888
-102.9443 | 0.06600302
-103.4964 | 0.05773388
-104.0342 | 0.04946155
-104.5701 | 0.04118494
-105.1388 | 0.03290432
-105.6599 | 0.02462134
-106.2078 | 0.01633708
-106.7669 | 0.008052362
-107.2808 | -0.0002325824
-107.8264 | -0.00851682
-108.3777 | -0.01679945
-108.9217 | -0.02508083
-109.4378 | -0.03335987
-110.0081 | -0.04163486
-110.4904 | -0.04990476
-111.0694 | -0.05816975
-111.5868 | -0.06643002
-112.118 | -0.07468699
-112.7027 | -0.08294284
-113.2343 | -0.09119848
-113.8383 | -0.09945409
-114.4124 | -0.1077096
-114.9718 | -0.115965
-115.519 | -0.1242182
-116.0857 | -0.1324677
-116.6763 | -0.1407125
-117.2149 | -0.1489509
-117.7915 | -0.1571819
-118.3237 | -0.1654047
-118.867 | -0.1736192
-119.4388 | -0.1818259
-120.0236 | -0.1900255
-120.5712 | -0.198219
-121.1343 | -0.2064068
-121.7093 | -0.2145892
-122.3078 | -0.222766
-122.8417 | -0.2309357
-123.3961 | -0.2390971
-123.9603 | -0.2472494
-124.518 | -0.2553921
-125.0549 | -0.2635244
-125.621 | -0.2716454
-126.1672 | -0.2797558
-126.7194 | -0.2878553
-127.2444 | -0.2959436
-127.8322 | -0.3040209
-128.362 | -0.3120874
-128.9121 | -0.3201422
-129.4443 | -0.3281852
-129.9804 | -0.3362163
-130.5219 | -0.3442358
-131.0755 | -0.3522433
-131.621 | -0.3602373
-132.1432 | -0.368218
-132.6557 | -0.3761853
-133.1961 | -0.3841385
-133.7254 | -0.3920774
-134.2422 | -0.4000017
-134.7651 | -0.407911
-135.2854 | -0.4158031
-135.7774 | -0.4236772
-136.3095 | -0.4315322
-136.7951 | -0.4393679
-137.2597 | -0.4471849
-137.7802 | -0.4549833
-138.2625 | -0.4627637
-138.7628 | -0.4705283
-139.2853 | -0.478278
-139.8088 | -0.4860121
-140.3092 | -0.4937299
-140.827 | -0.5014307
-141.3095 | -0.5091132
-141.8184 | -0.5167763
-142.2847 | -0.5244196
-142.7935 | -0.5320429
-143.2783 | -0.5396462
-143.7697 | -0.5472294
-144.2574 | -0.5547913
-144.727 | -0.5623315
-145.202 | -0.5698498
-145.7037 | -0.5773469
-146.1941 | -0.5848234
-146.6827 | -0.5922803
-147.1866 | -0.5997171
-147.6711 | -0.6071312
-148.1249 | -0.6145212
-148.6099 | -0.6218857
-149.0955 | -0.6292251
-149.5621 | -0.6365397
-150.0625 | -0.6438294
-150.5217 | -0.6510944
-150.9831 | -0.6583334
-151.4462 | -0.6655473
-151.918 | -0.6727362
-152.4049 | -0.6799001
-152.875 | -0.6870398
-153.3518 | -0.6941542
-153.8098 | -0.7012422
-154.2816 | -0.7083039
-154.7438 | -0.7153384
-155.1795 | -0.7223447
-155.6555 | -0.729323
-156.1052 | -0.7362743
-156.6023 | -0.7431988
-157.054 | -0.7500964
-157.5187 | -0.7569665
-157.962 | -0.7638077
-158.4399 | -0.7706196
-158.8921 | -0.7774027
-159.3686 | -0.7841586
-159.8452 | -0.7908874
-160.2918 | -0.7975877
-160.7672 | -0.8042577
-161.2166 | -0.8108963
-161.6844 | -0.8175037
-162.155 | -0.8240792
-162.6052 | -0.8306227
-163.0579 | -0.8371348
-163.5556 | -0.8436163
-164.0252 | -0.8500677
-164.5323 | -0.8564891
-165.0342 | -0.8628807
-165.5322 | -0.8692422
-166.0414 | -0.8755722
-166.5484 | -0.8818686
-167.0423 | -0.8881305
-167.5413 | -0.894358
-168.0548 | -0.9005509
-168.5698 | -0.906709
-169.0901 | -0.912832
-169.6139 | -0.9189194
-170.1208 | -0.9249708
-170.6758 | -0.9309864
-171.2158 | -0.9369664
-171.7629 | -0.9429106
-172.3108 | -0.9488193
-172.8735 | -0.9546929
-173.4638 | -0.9605308
-174.0419 | -0.9663319
-174.6245 | -0.9720952
-175.2231 | -0.9778216
-175.816 | -0.9835115
-176.4596 | -0.989165
-177.0636 | -0.9947822
-177.7025 | -1.000363
-178.3547 | -1.005906
-179.0128 | -1.011412
-179.6627 | -1.016881
-180.3635 | -1.022311
-181.0545 | -1.027706
-181.7955 | -1.033063
-182.4999 | -1.038383
-183.2627 | -1.043666
-184.0323 | -1.048908
-184.8071 | -1.054109
-185.5543 | -1.059267
-186.348 | -1.064382
-187.1319 | -1.069453
-187.9824 | -1.07448
-188.7879 | -1.079465
-189.6459 | -1.084408
-190.4989 | -1.08931
-191.3789 | -1.094173
-192.3056 | -1.098997
-193.2216 | -1.103784
-194.151 | -1.108533
-195.1276 | -1.113243
-196.07 | -1.117914
-197.0379 | -1.122544
-197.9907 | -1.127131
-198.9951 | -1.131675
-199.9955 | -1.136174
-201.006 | -1.140628
-201.9911 | -1.145036
-203.0439 | -1.149396
-204.0958 | -1.15371
-205.1718 | -1.15798
-206.2989 | -1.162206
-207.437 | -1.16639
-208.6159 | -1.170532
-209.7989 | -1.17463
-211.006 | -1.178686
-212.2219 | -1.182699
-213.4526 | -1.186669
-214.7418 | -1.190598
-215.9833 | -1.194484
-217.2913 | -1.198327
-218.5837 | -1.202125
-219.9107 | -1.20588
-221.2344 | -1.209588
-222.5716 | -1.21325
-223.9248 | -1.216863
-225.2903 | -1.220427
-226.6765 | -1.223942
-228.0453 | -1.227407
-229.4645 | -1.230821
-230.893 | -1.234188
-232.3744 | -1.237508
-233.8614 | -1.240784
-235.3905 | -1.244016
-236.9202 | -1.247205
-238.4668 | -1.250352
-240.0551 | -1.253457
-241.6215 | -1.256518
-243.2355 | -1.259535
-244.8374 | -1.262504
-246.4775 | -1.265423
-248.0768 | -1.26829
-249.6593 | -1.271103
-251.2361 | -1.273864
-252.8649 | -1.276573
-254.453 | -1.279229
-256.0922 | -1.281836
-257.7791 | -1.284394
-259.4587 | -1.286906
-261.1845 | -1.289373
-262.8605 | -1.291794
-264.5631 | -1.29417
-266.2539 | -1.296499
-267.967 | -1.29878
-269.624 | -1.301012
-271.2831 | -1.303193
-272.9448 | -1.305322
-274.5784 | -1.307399
-276.2221 | -1.309426
-277.8389 | -1.311401
-279.4891 | -1.313325
-281.1013 | -1.315202
-282.7104 | -1.317031
-284.3255 | -1.318813
-285.889 | -1.320549
-287.4293 | -1.322238
-288.9494 | -1.323878
-290.4311 | -1.325469
-291.8339 | -1.327009
-293.2767 | -1.328497
-294.6109 | -1.329933
-295.9254 | -1.331317
-297.1654 | -1.332648
-298.4249 | -1.333926
-299.5946 | -1.335152
-300.7308 | -1.336327
-301.7928 | -1.337451
-302.8262 | -1.338525
-303.8623 | -1.339553
-304.8209 | -1.340533
-305.7116 | -1.341466
-306.5205 | -1.342351
-307.2964 | -1.343186
-307.9864 | -1.343971
-308.5738 | -1.344704
-309.1146 | -1.345384
-309.5524 | -1.346013
-309.9399 | -1.346589
-310.2194 | -1.347115
-310.4332 | -1.34759
-310.5739 | -1.348016
-310.6592 | -1.348393
-310.6249 | -1.34872
-310.4923 | -1.348996
-310.2755 | -1.34922
-309.9318 | -1.349393
-309.4658 | -1.349513
-308.8428 | -1.349582
-308.0828 | -1.349598