## Data
H | B
20160.53 | 1.999717 | Bm_min | Bm_max
20156.01 | 1.999648 | -1.999717 | 1.999717
20145.88 | 1.999504
20130.96 | 1.999287 | Number of Points
20111.52 | 1.998995 | 513
20086.96 | 1.998629
20057.33 | 1.998191
20022.7 | 1.997679
19984.27 | 1.997095
19940.32 | 1.996437
19892.08 | 1.995706
19838.38 | 1.9949
19780.08 | 1.994021
19717.61 | 1.993067
19649.45 | 1.99204
19577.37 | 1.990939
19500.23 | 1.989765
19418.46 | 1.988518
19332.69 | 1.987199
19242.73 | 1.985808
19148.26 | 1.984345
19049.85 | 1.982811
18947.1 | 1.981205
18840.74 | 1.979529
18729.9 | 1.977781
18614.44 | 1.975963
18494.98 | 1.974073
18372.02 | 1.972112
18244.84 | 1.97008
18114.69 | 1.967975
17980.17 | 1.965798
17842.39 | 1.963547
17699.81 | 1.961224
17553.14 | 1.958827
17403.32 | 1.956358
17250.08 | 1.953815
17093.63 | 1.9512
16934.35 | 1.948512
16770.99 | 1.945752
16603.34 | 1.942919
16432.92 | 1.940014
16259.89 | 1.937036
16084.68 | 1.933986
15906.25 | 1.930865
15724.87 | 1.927673
15539.21 | 1.92441
15350.94 | 1.921076
15161.84 | 1.917672
14971.2 | 1.914198
14777.39 | 1.910657
14580.67 | 1.907047
14380.11 | 1.90337
14178.47 | 1.899627
13976.63 | 1.895817
13774.65 | 1.891941
13569.19 | 1.887999
13358.92 | 1.88399
13147.15 | 1.879914
12935.31 | 1.87577
12723.63 | 1.871558
12511.9 | 1.867277
12294.09 | 1.862928
12075.83 | 1.858508
11857.13 | 1.854018
11636.05 | 1.849457
11415.32 | 1.844824
11194.08 | 1.84012
10968.21 | 1.835343
10741.87 | 1.830494
10515.25 | 1.825574
10288.24 | 1.820583
10061.01 | 1.815521
9833.683 | 1.81039
9604.257 | 1.805188
9373.36 | 1.799917
9144.28 | 1.79458
8916.372 | 1.789178
8685.637 | 1.783713
8453.967 | 1.778184
8224.598 | 1.772594
7995.962 | 1.766944
7766.742 | 1.761236
7537 | 1.755471
7309.646 | 1.749648
7083.417 | 1.743768
6857.483 | 1.737832
6631.559 | 1.731839
6407.128 | 1.725789
6184.931 | 1.719682
5962.95 | 1.713514
5741.917 | 1.707286
5522.287 | 1.700995
5304.406 | 1.694638
5086.242 | 1.688213
4869.592 | 1.681719
4654.836 | 1.675154
4441.837 | 1.668518
4230.716 | 1.661809
4020.33 | 1.655027
3812.828 | 1.648173
3607.609 | 1.641248
3404.712 | 1.634256
3204.343 | 1.627201
3006.833 | 1.620087
2813.54 | 1.61292
2623.838 | 1.605703
2439.512 | 1.598444
2259.37 | 1.591147
2084.924 | 1.583818
1916.687 | 1.57646
1754.025 | 1.569077
1599.659 | 1.561671
1450.197 | 1.55424
1309.874 | 1.546782
1176.661 | 1.539293
1052.237 | 1.531764
936.7826 | 1.524187
830.2313 | 1.516552
732.5883 | 1.508845
642.9121 | 1.501058
563.1494 | 1.49318
491.0715 | 1.485203
428.3432 | 1.477124
372.4709 | 1.46894
324.0209 | 1.460656
281.6421 | 1.45228
244.7217 | 1.443822
214.1593 | 1.435296
187.0691 | 1.426713
164.5495 | 1.418086
144.4256 | 1.409424
127.6094 | 1.400731
113.1816 | 1.392009
99.30791 | 1.383257
88.61453 | 1.374472
77.71518 | 1.365648
69.01777 | 1.356779
60.75437 | 1.347859
53.42766 | 1.338883
46.55702 | 1.329843
39.93159 | 1.320737
35.0324 | 1.311563
29.79728 | 1.302324
25.35907 | 1.29302
20.50402 | 1.283653
16.48021 | 1.274226
12.82175 | 1.264741
8.810205 | 1.2552
6.208583 | 1.245606
2.645759 | 1.235959
0.3261223 | 1.226264
-3.050347 | 1.216522
-5.799092 | 1.206736
-7.910304 | 1.196909
-10.38442 | 1.187045
-12.14009 | 1.177147
-14.93787 | 1.167215
-16.57339 | 1.157249
-19.17501 | 1.147248
-20.61191 | 1.137212
-22.62014 | 1.127139
-24.60875 | 1.117026
-25.42037 | 1.106872
-28.15195 | 1.096675
-29.14748 | 1.086435
-30.85411 | 1.076148
-32.3376 | 1.065815
-34.1938 | 1.055433
-35.56694 | 1.045006
-36.52324 | 1.034536
-38.50204 | 1.024026
-39.53436 | 1.013478
-41.41262 | 1.002896
-41.83683 | 0.9922786
-43.49932 | 0.9816278
-44.5586 | 0.9709435
-45.64976 | 0.9602248
-47.21907 | 0.9494702
-48.00373 | 0.9386801
-49.59265 | 0.9278534
-50.61025 | 0.9169885
-51.82647 | 0.9060839
-53.03042 | 0.8951395
-53.9058 | 0.8841565
-55.54868 | 0.873138
-56.10039 | 0.8620874
-57.82908 | 0.8510062
-57.96394 | 0.8398962
-59.47195 | 0.8287598
-60.58518 | 0.8175972
-61.54148 | 0.8064074
-62.80183 | 0.7951895
-63.3045 | 0.783942
-64.89588 | 0.7726653
-65.24407 | 0.7613582
-66.90656 | 0.7500196
-67.24249 | 0.7386503
-68.61318 | 0.7272496
-70.0133 | 0.7158173
-70.52088 | 0.7043549
-72.31087 | 0.6928625
-72.57324 | 0.6813401
-73.90961 | 0.6697878
-74.84138 | 0.6582065
-75.6947 | 0.6465969
-76.68778 | 0.6349601
-77.3155 | 0.6232988
-78.64451 | 0.6116158
-79.02458 | 0.5999147
-81.09901 | 0.5881964
-81.51586 | 0.5764614
-82.89145 | 0.56471
-83.98262 | 0.5529413
-84.43624 | 0.5411551
-86.07912 | 0.5293486
-86.42976 | 0.5175187
-88.13884 | 0.5056633
-88.79353 | 0.4937827
-90.11764 | 0.4818782
-91.23822 | 0.4699523
-91.73599 | 0.4580077
-93.26852 | 0.4460464
-93.55541 | 0.4340704
-95.26939 | 0.4220813
-95.99029 | 0.4100801
-96.87548 | 0.3980664
-97.58167 | 0.3860398
-98.84202 | 0.374
-99.93318 | 0.3619469
-100.838 | 0.3498806
-102.27 | 0.3378003
-102.574 | 0.325706
-103.8025 | 0.3135986
-104.9059 | 0.301479
-105.5901 | 0.2893476
-107.4193 | 0.2772046
-108.047 | 0.2650507
-109.4594 | 0.252886
-110.0356 | 0.2407106
-111.6294 | 0.2285255
-112.2425 | 0.2163315
-113.1522 | 0.2041287
-114.1747 | 0.1919182
-115.0648 | 0.1797011
-116.7763 | 0.1674791
-117.0828 | 0.1552535
-118.7575 | 0.143024
-119.1989 | 0.1307907
-121.1017 | 0.1185522
-122.0776 | 0.106308
-122.9849 | 0.09405791
-124.3874 | 0.08180124
-124.6841 | 0.06953813
-126.2191 | 0.0572695
-127.097 | 0.04499592
-128.2445 | 0.03271849
-130.0468 | 0.02043974
-130.4244 | 0.008161165
-132.0869 | -0.004115784
-132.8053 | -0.01638962
-134.5536 | -0.02865975
-134.9803 | -0.0409269
-136.3019 | -0.0531915
-137.1209 | -0.06545258
-138.3126 | -0.07771062
-140.1468 | -0.08996522
-140.3184 | -0.1022164
-142.41 | -0.1144641
-143.3638 | -0.1267086
-144.661 | -0.1389502
-145.3034 | -0.1511883
-146.6373 | -0.163423
-148.0497 | -0.1756535
-148.599 | -0.1878787
-150.4257 | -0.2000953
-151.3992 | -0.2123023
-152.5002 | -0.2244998
-153.0715 | -0.2366872
-154.4569 | -0.2488647
-155.7835 | -0.2610322
-156.4431 | -0.2731894
-157.9486 | -0.2853354
-158.6842 | -0.2974704
-159.9372 | -0.3095951
-160.9131 | -0.3217108
-162.6026 | -0.3338179
-163.5074 | -0.3459163
-164.5348 | -0.3580055
-166.0208 | -0.3700834
-166.3886 | -0.3821484
-168.2006 | -0.3941995
-168.7867 | -0.4062355
-170.4712 | -0.4182547
-171.1357 | -0.4302565
-172.2097 | -0.4422411
-173.8183 | -0.4542082
-174.4435 | -0.466157
-176.1502 | -0.4780871
-176.9029 | -0.4899976
-178.205 | -0.5018886
-179.0902 | -0.5137611
-179.9042 | -0.5256164
-181.4172 | -0.5374542
-182.0106 | -0.5492732
-183.6853 | -0.5610733
-184.3106 | -0.5728526
-185.593 | -0.5846098
-186.5959 | -0.5963453
-187.9323 | -0.6080585
-188.7831 | -0.6197498
-189.4231 | -0.6314194
-191.7035 | -0.6430669
-191.88 | -0.6546916
-193.0472 | -0.666293
-194.4253 | -0.6778714
-195.3865 | -0.6894262
-196.588 | -0.7009555
-197.6767 | -0.7124576
-199.2926 | -0.7239317
-199.9277 | -0.7353762
-201.3302 | -0.7467892
-202.2841 | -0.7581704
-203.1595 | -0.7695192
-204.8072 | -0.7808356
-205.1775 | -0.7921215
-206.6683 | -0.8033776
-207.0827 | -0.8146026
-209.3043 | -0.8257963
-210.0988 | -0.836958
-211.3934 | -0.8480869
-213.0461 | -0.8591843
-213.6101 | -0.8702521
-215.5913 | -0.8812912
-216.5011 | -0.8923012
-217.8938 | -0.9032811
-219.0267 | -0.9142298
-220.4464 | -0.9251471
-222.0133 | -0.9360326
-223.1804 | -0.9468856
-225.0342 | -0.9577056
-225.9512 | -0.9684917
-228.0085 | -0.9792444
-229.4675 | -0.9899636
-230.7646 | -1.000649
-232.8538 | -1.011298
-234.0038 | -1.021912
-236.5416 | -1.032488
-237.5764 | -1.043025
-240.0652 | -1.053519
-241.7669 | -1.063968
-244.1749 | -1.074367
-246.1733 | -1.084714
-248.5689 | -1.095007
-250.5845 | -1.105247
-253.093 | -1.115436
-256.0477 | -1.125577
-258.0436 | -1.135674
-261.246 | -1.145731
-264.5342 | -1.155751
-267.4644 | -1.165737
-271.4637 | -1.17569
-274.671 | -1.185613
-279.1214 | -1.195503
-282.8069 | -1.205362
-288.042 | -1.215187
-292.2742 | -1.224976
-297.2985 | -1.234726
-302.9725 | -1.244437
-308.4577 | -1.254107
-315.3406 | -1.263733
-320.9852 | -1.273314
-328.6601 | -1.282848
-336.0138 | -1.292332
-344.1252 | -1.301762
-353.2248 | -1.311137
-362.0399 | -1.320452
-373.0054 | -1.329704
-383.3923 | -1.338889
-396.3048 | -1.348005
-408.9843 | -1.357053
-423.4416 | -1.366035
-439.4191 | -1.374954
-456.5663 | -1.383818
-476.1434 | -1.392633
-497.209 | -1.401409
-521.8226 | -1.410154
-548.1429 | -1.418875
-577.8715 | -1.427581
-611.5111 | -1.436276
-648.564 | -1.444965
-691.031 | -1.453645
-738.0319 | -1.462314
-791.69 | -1.470964
-850.9634 | -1.479586
-918.2058 | -1.488165
-992.6941 | -1.496691
-1075.289 | -1.505151
-1166.75 | -1.513535
-1266.642 | -1.521837
-1376.319 | -1.530053
-1493.964 | -1.53818
-1621.129 | -1.546221
-1756.485 | -1.554182
-1899.469 | -1.562069
-2051.365 | -1.56989
-2209.366 | -1.577651
-2375.568 | -1.585356
-2548.216 | -1.593007
-2727.209 | -1.600607
-2912.017 | -1.608155
-3101.872 | -1.61565
-3297.731 | -1.62309
-3496.632 | -1.630472
-3700.235 | -1.637793
-3906.651 | -1.645048
-4116.693 | -1.652234
-4328.751 | -1.659348
-4543.612 | -1.666388
-4760.824 | -1.673352
-4979.882 | -1.680238
-5202.234 | -1.687044
-5424.752 | -1.693771
-5649.399 | -1.700418
-5874.654 | -1.706989
-6101.674 | -1.713485
-6328.287 | -1.719906
-6556.674 | -1.726254
-6787.041 | -1.732529
-7018.656 | -1.738734
-7249.737 | -1.744869
-7480.625 | -1.750936
-7714.216 | -1.756938
-7949.12 | -1.762873
-8181.621 | -1.768743
-8414.715 | -1.774547
-8649.905 | -1.780284
-8886.209 | -1.785955
-9120.24 | -1.791559
-9353.216 | -1.797093
-9588.294 | -1.802558
-9822.563 | -1.807951
-10055.54 | -1.813271
-10287.51 | -1.818518
-10520.01 | -1.823691
-10751.74 | -1.828788
-10983.92 | -1.833811
-11215.64 | -1.838759
-11441.57 | -1.843633
-11667.12 | -1.84843
-11894.24 | -1.853153
-12119.11 | -1.857801
-12343.25 | -1.862375
-12566.94 | -1.866875
-12783.07 | -1.871301
-12999.65 | -1.875651
-13217.1 | -1.879925
-13434.15 | -1.884124
-13648.54 | -1.888246
-13857.18 | -1.892294
-14062.71 | -1.896266
-14267.97 | -1.900164
-14473.51 | -1.903988
-14676.82 | -1.907738
-14875.76 | -1.911415
-15070.87 | -1.91502
-15264.03 | -1.918553
-15455.86 | -1.922013
-15646.59 | -1.925401
-15833.99 | -1.928717
-16016.4 | -1.931958
-16195.64 | -1.935124
-16372.53 | -1.938215
-16546.71 | -1.941229
-16719.1 | -1.944166
-16886.65 | -1.947026
-17049.66 | -1.94981
-17209.41 | -1.952518
-17366.17 | -1.95515
-17519.09 | -1.957708
-17669.91 | -1.960191
-17816.29 | -1.962599
-17958.08 | -1.96493
-18095.57 | -1.967186
-18229.58 | -1.969364
-18358.64 | -1.971463
-18484.33 | -1.973485
-18606.06 | -1.975427
-18722.52 | -1.977293
-18834.59 | -1.979081
-18942.21 | -1.980793
-19045.59 | -1.98243
-19144.16 | -1.983991
-19239.1 | -1.985479
-19329.26 | -1.986893
-19415.66 | -1.988233
-19497.52 | -1.989499
-19574.28 | -1.990693
-19646.78 | -1.991812
-19714.48 | -1.992858
-19777.54 | -1.99383
-19835.47 | -1.994728
-19889.32 | -1.995552
-19938.2 | -1.996302
-19982.59 | -1.996979
-20022.26 | -1.997582
-20056.11 | -1.99811
-20086.39 | -1.998564
-20111.13 | -1.998944
-20131.18 | -1.999248
-20146.17 | -1.999478
-20155.8 | -1.999632
-20161.12 | -1.999712
-20160.53 | -1.999717