## Data
H | B
65.01699 | 0.2998776 | Bm_min | Bm_max
64.78716 | 0.2998728 | -0.2998776 | 0.2998776
64.51822 | 0.2998568
64.25526 | 0.2998294 | Number of Points
64.00223 | 0.2997909 | 513
63.74396 | 0.2997414
63.48693 | 0.2996807
63.191 | 0.2996089
62.90425 | 0.2995257
62.64971 | 0.299431
62.34475 | 0.2993249
62.06845 | 0.2992075
61.77195 | 0.2990787
61.47231 | 0.2989383
61.14479 | 0.2987864
60.85652 | 0.2986231
60.55598 | 0.2984485
60.21975 | 0.298263
59.9103 | 0.2980661
59.57116 | 0.2978579
59.233 | 0.2976387
58.90251 | 0.2974082
58.58144 | 0.2971666
58.23435 | 0.296914
57.88685 | 0.2966505
57.55166 | 0.296376
57.19876 | 0.2960904
56.81678 | 0.2957939
56.45022 | 0.2954864
56.07915 | 0.2951675
55.68766 | 0.2948368
55.29295 | 0.2944949
54.88724 | 0.294142
54.50638 | 0.2937782
54.13335 | 0.2934035
53.72923 | 0.2930177
53.29309 | 0.2926208
52.87607 | 0.2922129
52.47477 | 0.2917941
52.05941 | 0.2913647
51.61442 | 0.2909243
51.20179 | 0.290473
50.76206 | 0.2900108
50.32613 | 0.2895378
49.86213 | 0.2890537
49.42199 | 0.2885589
48.98347 | 0.2880535
48.50728 | 0.2875373
48.07327 | 0.2870103
47.57957 | 0.2864725
47.09529 | 0.2859237
46.62232 | 0.2853639
46.12612 | 0.284793
45.63179 | 0.2842109
45.14314 | 0.2836181
44.65345 | 0.2830143
44.13447 | 0.2823997
43.65407 | 0.2817745
43.14441 | 0.2811389
42.63853 | 0.2804931
42.12818 | 0.2798369
41.61548 | 0.2791702
41.10529 | 0.278493
40.57807 | 0.2778054
40.05257 | 0.2771074
39.50199 | 0.276399
38.99221 | 0.2756802
38.4521 | 0.2749511
37.94087 | 0.2742117
37.38732 | 0.2734621
36.83225 | 0.2727022
36.29123 | 0.2719317
35.7492 | 0.271151
35.18977 | 0.2703601
34.62612 | 0.2695589
34.0669 | 0.2687471
33.51586 | 0.2679254
32.95556 | 0.2670941
32.38811 | 0.2662527
31.83691 | 0.2654012
31.25612 | 0.2645398
30.68286 | 0.2636685
30.10643 | 0.2627876
29.53263 | 0.2618967
28.93982 | 0.2609957
28.37766 | 0.2600849
27.78209 | 0.2591642
27.19352 | 0.2582337
26.61695 | 0.2572935
26.03142 | 0.2563432
25.46277 | 0.2553831
24.85169 | 0.2544133
24.27814 | 0.253434
23.67405 | 0.2524452
23.09949 | 0.2514467
22.50969 | 0.250439
21.9199 | 0.249422
21.31243 | 0.248396
20.74655 | 0.2473609
20.16225 | 0.2463166
19.57744 | 0.245263
18.9443 | 0.2441999
18.3524 | 0.2431273
17.77908 | 0.2420453
17.17357 | 0.2409541
16.5805 | 0.2398538
16.00407 | 0.2387445
15.41195 | 0.2376263
14.81294 | 0.2364991
14.17399 | 0.2353627
13.62071 | 0.234217
13.02265 | 0.2330625
12.41386 | 0.2318995
11.82617 | 0.230728
11.24021 | 0.2295481
10.65233 | 0.2283599
10.06435 | 0.2271631
9.469684 | 0.2259577
8.878323 | 0.2247437
8.258716 | 0.2235209
7.689056 | 0.2222898
7.081757 | 0.2210505
6.503908 | 0.2198029
5.940256 | 0.2185469
5.333203 | 0.2172825
4.73939 | 0.2160101
4.14499 | 0.2147294
3.589454 | 0.2134403
2.984951 | 0.2121427
2.43552 | 0.2108371
1.827682 | 0.2095234
1.243776 | 0.2082014
0.6855188 | 0.2068716
0.1041384 | 0.2055342
-0.4742995 | 0.2041893
-1.018875 | 0.2028371
-1.599103 | 0.2014777
-2.190365 | 0.2001111
-2.729766 | 0.1987376
-3.312691 | 0.1973571
-3.866756 | 0.1959693
-4.427539 | 0.1945742
-4.955563 | 0.1931719
-5.534123 | 0.1917619
-6.089537 | 0.1903439
-6.658706 | 0.1889182
-7.218508 | 0.1874851
-7.753913 | 0.1860446
-8.310895 | 0.184597
-8.862434 | 0.1831428
-9.394749 | 0.1816821
-9.952541 | 0.1802149
-10.46889 | 0.1787412
-11.02323 | 0.177261
-11.55422 | 0.1757742
-12.06665 | 0.1742812
-12.59335 | 0.1727819
-13.13822 | 0.1712761
-13.68107 | 0.1697639
-14.19865 | 0.1682455
-14.73344 | 0.1667208
-15.25536 | 0.1651897
-15.73204 | 0.1636523
-16.27389 | 0.1621085
-16.78463 | 0.1605583
-17.30221 | 0.1590018
-17.7912 | 0.157439
-18.31275 | 0.1558699
-18.81507 | 0.1542946
-19.32959 | 0.1527133
-19.80884 | 0.1511261
-20.30518 | 0.1495334
-20.80861 | 0.1479356
-21.28683 | 0.1463325
-21.77697 | 0.144724
-22.26635 | 0.1431099
-22.74818 | 0.1414903
-23.20529 | 0.1398654
-23.70951 | 0.1382352
-24.16826 | 0.1365997
-24.6483 | 0.134959
-25.12363 | 0.133313
-25.60305 | 0.1316618
-26.04572 | 0.1300056
-26.54101 | 0.1283444
-26.98608 | 0.1266785
-27.4349 | 0.1250077
-27.88306 | 0.123332
-28.32683 | 0.1216517
-28.78738 | 0.1199671
-29.24017 | 0.1182778
-29.69601 | 0.1165836
-30.13762 | 0.114885
-30.57732 | 0.1131822
-31.00344 | 0.1114753
-31.45528 | 0.1097641
-31.85452 | 0.1080484
-32.29322 | 0.1063283
-32.72321 | 0.1046043
-33.17863 | 0.1028763
-33.58873 | 0.1011445
-34.00732 | 0.09940907
-34.42816 | 0.0976704
-34.83177 | 0.09592834
-35.23469 | 0.09418286
-35.64553 | 0.0924341
-36.06285 | 0.09068205
-36.45652 | 0.08892687
-36.84677 | 0.08716843
-37.26813 | 0.08540682
-37.63934 | 0.08364236
-38.03368 | 0.08187475
-38.42081 | 0.08010396
-38.80107 | 0.07833016
-39.17795 | 0.07655313
-39.55348 | 0.07477292
-39.93585 | 0.0729897
-40.30391 | 0.0712035
-40.68736 | 0.06941449
-41.04911 | 0.06762263
-41.42408 | 0.06582816
-41.78901 | 0.06403143
-42.14741 | 0.06223222
-42.51784 | 0.06043046
-42.85928 | 0.05862626
-43.2179 | 0.05681991
-43.57327 | 0.05501171
-43.92678 | 0.05320157
-44.2671 | 0.05138954
-44.60823 | 0.04957583
-44.96226 | 0.04776062
-45.28943 | 0.04594389
-45.6463 | 0.04412519
-45.94259 | 0.04230456
-46.30823 | 0.04048248
-46.63355 | 0.03865898
-46.95854 | 0.03683402
-47.29082 | 0.03500762
-47.61998 | 0.03317994
-47.93814 | 0.03135102
-48.25572 | 0.02952085
-48.58896 | 0.0276894
-48.91201 | 0.02585692
-49.20773 | 0.02402341
-49.52196 | 0.02218869
-49.83344 | 0.02035298
-50.15275 | 0.01851644
-50.45359 | 0.01667912
-50.75478 | 0.01484114
-51.04738 | 0.01300248
-51.36193 | 0.01116309
-51.63724 | 0.009323168
-51.94664 | 0.007482851
-52.23763 | 0.005642465
-52.51368 | 0.003802217
-52.81943 | 0.001962004
-53.0979 | 0.000121652
-53.38028 | -0.001718538
-53.66376 | -0.003558572
-53.92282 | -0.005398684
-54.20275 | -0.00723886
-54.47174 | -0.009078846
-54.76169 | -0.01091839
-55.03436 | -0.01275745
-55.28869 | -0.01459619
-55.55069 | -0.01643489
-55.81065 | -0.01827304
-56.05748 | -0.0201105
-56.34211 | -0.02194742
-56.58906 | -0.02378337
-56.84473 | -0.02561794
-57.09173 | -0.02745085
-57.33418 | -0.0292822
-57.56622 | -0.03111229
-57.82945 | -0.03294099
-58.0634 | -0.03476811
-58.30853 | -0.03659403
-58.54567 | -0.03841873
-58.77822 | -0.04024198
-59.00332 | -0.04206387
-59.23746 | -0.04388432
-59.47207 | -0.04570339
-59.72243 | -0.0475212
-59.94721 | -0.04933765
-60.18373 | -0.05115233
-60.37676 | -0.05296493
-60.61674 | -0.05477524
-60.8208 | -0.05658361
-61.03871 | -0.05839012
-61.24768 | -0.06019446
-61.48494 | -0.06199633
-61.67742 | -0.06379568
-61.89563 | -0.06559254
-62.0915 | -0.06738657
-62.31797 | -0.06917773
-62.51418 | -0.07096619
-62.69208 | -0.0727519
-62.91362 | -0.07453473
-63.11113 | -0.07631463
-63.30715 | -0.07809171
-63.52031 | -0.0798658
-63.69536 | -0.08163697
-63.88868 | -0.0834053
-64.10294 | -0.08517046
-64.28775 | -0.08693213
-64.49166 | -0.08869052
-64.67279 | -0.0904457
-64.85527 | -0.09219752
-65.04624 | -0.09394588
-65.23439 | -0.09569052
-65.38943 | -0.09743168
-65.59773 | -0.09916937
-65.79274 | -0.1009036
-65.93756 | -0.1026342
-66.10729 | -0.1043609
-66.30262 | -0.1060837
-66.48517 | -0.1078028
-66.65505 | -0.1095179
-66.82824 | -0.1112289
-66.97786 | -0.1129361
-67.13484 | -0.1146391
-67.33272 | -0.1163377
-67.47901 | -0.1180322
-67.64306 | -0.1197224
-67.81318 | -0.1214077
-67.95182 | -0.1230885
-68.10563 | -0.1247646
-68.26612 | -0.1264356
-68.41658 | -0.1281018
-68.55112 | -0.1297629
-68.71492 | -0.1314189
-68.82825 | -0.1330697
-68.99352 | -0.1347158
-69.14393 | -0.136357
-69.28485 | -0.1379931
-69.42797 | -0.1396242
-69.54454 | -0.1412503
-69.70221 | -0.142871
-69.83577 | -0.1444861
-69.96554 | -0.1460955
-70.09057 | -0.1476988
-70.21881 | -0.1492963
-70.35198 | -0.1508884
-70.48758 | -0.1524751
-70.59135 | -0.154056
-70.71172 | -0.1556313
-70.85055 | -0.1572013
-70.98833 | -0.1587661
-71.11268 | -0.1603255
-71.22954 | -0.1618792
-71.34023 | -0.163427
-71.45204 | -0.1649686
-71.56665 | -0.1665034
-71.67366 | -0.1680316
-71.77941 | -0.1695531
-71.87786 | -0.1710675
-71.98725 | -0.1725753
-72.09087 | -0.1740767
-72.17182 | -0.1755718
-72.28718 | -0.1770605
-72.38443 | -0.1785427
-72.49205 | -0.1800187
-72.57817 | -0.1814882
-72.67581 | -0.1829508
-72.76116 | -0.1844063
-72.85738 | -0.1858547
-72.9575 | -0.1872957
-73.04104 | -0.1887298
-73.12211 | -0.1901569
-73.18772 | -0.191577
-73.27982 | -0.1929899
-73.36076 | -0.1943956
-73.4482 | -0.1957943
-73.54153 | -0.1971857
-73.61624 | -0.19857
-73.68147 | -0.1999468
-73.76297 | -0.201316
-73.8088 | -0.2026777
-73.87314 | -0.2040315
-73.93619 | -0.2053773
-74.01745 | -0.2067147
-74.067 | -0.2080439
-74.13605 | -0.2093653
-74.19343 | -0.2106787
-74.24801 | -0.2119838
-74.3087 | -0.2132808
-74.35686 | -0.2145697
-74.42157 | -0.2158506
-74.47304 | -0.2171234
-74.51369 | -0.2183882
-74.56982 | -0.2196446
-74.61256 | -0.2208931
-74.66096 | -0.2221333
-74.68587 | -0.2233648
-74.7283 | -0.2245879
-74.77878 | -0.2258022
-74.79845 | -0.227008
-74.84715 | -0.2282053
-74.86867 | -0.2293939
-74.90984 | -0.230574
-74.95087 | -0.2317456
-74.97845 | -0.2329085
-75.01197 | -0.2340629
-75.02732 | -0.2352089
-75.07423 | -0.2363464
-75.08318 | -0.2374751
-75.10986 | -0.2385946
-75.11645 | -0.2397052
-75.13732 | -0.2408069
-75.15098 | -0.2418994
-75.19443 | -0.2429825
-75.18754 | -0.2440564
-75.18072 | -0.245121
-75.19924 | -0.2461761
-75.21113 | -0.2472217
-75.20792 | -0.2482579
-75.20743 | -0.2492846
-75.20691 | -0.2503016
-75.2101 | -0.251309
-75.19298 | -0.2523071
-75.20473 | -0.2532959
-75.17972 | -0.2542753
-75.18538 | -0.2552454
-75.17685 | -0.2562061
-75.15914 | -0.2571574
-75.15873 | -0.2580994
-75.13227 | -0.2590319
-75.13151 | -0.2599548
-75.11184 | -0.260868
-75.06896 | -0.2617712
-75.07246 | -0.2626643
-75.04454 | -0.2635471
-75.00143 | -0.26442
-74.9669 | -0.2652828
-74.9248 | -0.2661356
-74.90318 | -0.2669785
-74.86311 | -0.2678116
-74.8469 | -0.2686347
-74.78516 | -0.2694477
-74.74262 | -0.2702504
-74.73131 | -0.2710428
-74.67082 | -0.2718249
-74.62283 | -0.2725969
-74.56886 | -0.2733587
-74.50523 | -0.2741099
-74.44023 | -0.2748506
-74.39325 | -0.275581
-74.34774 | -0.276301
-74.27521 | -0.2770103
-74.20724 | -0.277709
-74.13828 | -0.2783973
-74.08343 | -0.2790752
-74.00928 | -0.2797428
-73.92925 | -0.2804002
-73.86272 | -0.2810472
-73.79402 | -0.2816838
-73.72732 | -0.2823099
-73.63672 | -0.2829255
-73.566 | -0.2835305
-73.46441 | -0.2841247
-73.37957 | -0.2847083
-73.27028 | -0.2852812
-73.20869 | -0.2858431
-73.11531 | -0.2863938
-73.00558 | -0.2869336
-72.90996 | -0.2874626
-72.80802 | -0.287981
-72.68802 | -0.2884888
-72.59421 | -0.2889859
-72.47464 | -0.2894722
-72.39458 | -0.2899476
-72.25614 | -0.2904121
-72.14153 | -0.2908656
-72.01805 | -0.2913084
-71.9041 | -0.29174
-71.77471 | -0.2921603
-71.65792 | -0.2925696
-71.53198 | -0.2929679
-71.39827 | -0.293355
-71.26363 | -0.2937309
-71.11329 | -0.2940958
-70.98076 | -0.2944495
-70.82674 | -0.2947923
-70.69735 | -0.2951242
-70.52921 | -0.2954451
-70.3802 | -0.2957548
-70.21337 | -0.2960534
-70.05952 | -0.296341
-69.91167 | -0.2966177
-69.75039 | -0.2968834
-69.59126 | -0.2971377
-69.38904 | -0.2973806
-69.23078 | -0.2976123
-69.05308 | -0.2978325
-68.85856 | -0.2980417
-68.70214 | -0.2982396
-68.50421 | -0.2984263
-68.33304 | -0.2986015
-68.10411 | -0.2987653
-67.92443 | -0.2989178
-67.72871 | -0.2990591
-67.52832 | -0.2991891
-67.31071 | -0.299308
-67.1012 | -0.2994161
-66.8791 | -0.2995128
-66.66037 | -0.2995978
-66.42892 | -0.2996715
-66.21106 | -0.2997339
-65.9685 | -0.299785
-65.7461 | -0.299825
-65.50654 | -0.2998538
-65.27254 | -0.2998713
-65.01699 | -0.2998776