## Data
H | B
79.23707 | 0.4998771 | Bm_min | Bm_max
78.83109 | 0.4998694 | -0.4998771 | 0.4998771
78.39884 | 0.4998432
77.96088 | 0.4997984 | Number of Points
77.52748 | 0.4997346 | 513
77.10529 | 0.4996522
76.64055 | 0.499551
76.17942 | 0.499431
75.7279 | 0.4992919
75.27473 | 0.4991342
74.7997 | 0.498958
74.31983 | 0.4987632
73.8424 | 0.4985491
73.33129 | 0.4983155
72.83983 | 0.4980629
72.32259 | 0.4977913
71.78331 | 0.4975007
71.27674 | 0.4971911
70.75181 | 0.4968626
70.22849 | 0.4965156
69.67727 | 0.4961503
69.13309 | 0.4957665
68.55809 | 0.4953641
67.98065 | 0.4949429
67.41428 | 0.4945033
66.84143 | 0.4940461
66.25206 | 0.4935711
65.65266 | 0.4930778
65.06105 | 0.4925661
64.43813 | 0.4920356
63.83927 | 0.4914863
63.18278 | 0.4909178
62.5414 | 0.4903298
61.89021 | 0.4897224
61.24893 | 0.4890965
60.58898 | 0.4884523
59.93453 | 0.4877899
59.27564 | 0.4871091
58.58213 | 0.4864103
57.90904 | 0.4856935
57.24554 | 0.4849589
56.55782 | 0.4842064
55.85692 | 0.4834363
55.1702 | 0.482648
54.46504 | 0.4818413
53.73333 | 0.4810163
53.01142 | 0.4801733
52.28397 | 0.4793123
51.54877 | 0.478433
50.80509 | 0.4775353
50.06796 | 0.4766193
49.32587 | 0.475685
48.56635 | 0.4747325
47.81161 | 0.473762
47.04772 | 0.4727736
46.27346 | 0.4717675
45.47037 | 0.4707436
44.70133 | 0.4697022
43.94157 | 0.4686432
43.12999 | 0.4675665
42.35455 | 0.4664726
41.58297 | 0.4653616
40.78605 | 0.4642331
39.99181 | 0.463087
39.1932 | 0.4619234
38.3869 | 0.4607424
37.60011 | 0.459544
36.77529 | 0.4583284
35.95836 | 0.4570951
35.15794 | 0.4558441
34.33013 | 0.4545761
33.50053 | 0.453291
32.70418 | 0.4519887
31.85207 | 0.4506696
31.03718 | 0.4493336
30.21214 | 0.4479807
29.3715 | 0.446611
28.54455 | 0.4452248
27.71782 | 0.4438224
26.87932 | 0.4424036
26.07639 | 0.4409681
25.24628 | 0.4395161
24.39424 | 0.4380476
23.56827 | 0.4365626
22.74757 | 0.4350615
21.90428 | 0.4335439
21.08214 | 0.43201
20.25141 | 0.4304598
19.3992 | 0.4288928
18.5876 | 0.427309
17.76312 | 0.4257088
16.92553 | 0.4240925
16.1061 | 0.4224603
15.26615 | 0.4208119
14.45656 | 0.4191474
13.63267 | 0.417467
12.80962 | 0.415771
11.9567 | 0.4140592
11.15441 | 0.4123318
10.31498 | 0.4105886
9.501315 | 0.4088298
8.683876 | 0.4070558
7.889584 | 0.4052662
7.085607 | 0.4034611
6.266623 | 0.4016409
5.461518 | 0.3998056
4.649425 | 0.3979552
3.845962 | 0.3960901
3.034874 | 0.3942101
2.257821 | 0.3923154
1.466447 | 0.3904062
0.6808354 | 0.388482
-0.1231418 | 0.3865427
-0.8802604 | 0.3845889
-1.667171 | 0.3826208
-2.466808 | 0.3806382
-3.2394 | 0.3786413
-3.994213 | 0.3766305
-4.761851 | 0.3746056
-5.544495 | 0.3725668
-6.292468 | 0.3705146
-7.038945 | 0.3684489
-7.804302 | 0.3663692
-8.552103 | 0.3642759
-9.296324 | 0.362169
-10.03696 | 0.360048
-10.78128 | 0.3579128
-11.54169 | 0.3557636
-12.2762 | 0.3536008
-13.02192 | 0.3514241
-13.75272 | 0.3492341
-14.46698 | 0.3470309
-15.20456 | 0.3448149
-15.89464 | 0.3425863
-16.59604 | 0.3403454
-17.31523 | 0.3380918
-18.0185 | 0.3358258
-18.69147 | 0.3335479
-19.39251 | 0.3312575
-20.06356 | 0.3289543
-20.7708 | 0.3266388
-21.45186 | 0.324311
-22.11798 | 0.3219708
-22.82388 | 0.3196181
-23.48642 | 0.3172532
-24.13236 | 0.3148766
-24.79765 | 0.3124885
-25.44362 | 0.3100888
-26.11396 | 0.307678
-26.73175 | 0.3052563
-27.3926 | 0.3028235
-28.02656 | 0.3003798
-28.66139 | 0.2979255
-29.29554 | 0.2954604
-29.90978 | 0.2929841
-30.54179 | 0.2904961
-31.16996 | 0.287996
-31.7927 | 0.2854843
-32.43252 | 0.2829611
-33.03589 | 0.280426
-33.65091 | 0.2778793
-34.27104 | 0.2753213
-34.87029 | 0.2727522
-35.46948 | 0.2701722
-36.04904 | 0.2675814
-36.64173 | 0.264981
-37.22365 | 0.2623714
-37.80306 | 0.2597524
-38.35907 | 0.2571238
-38.91186 | 0.2544857
-39.49135 | 0.2518385
-40.04718 | 0.2491823
-40.59413 | 0.2465169
-41.13694 | 0.2438424
-41.67666 | 0.241159
-42.24193 | 0.2384667
-42.76429 | 0.2357655
-43.28138 | 0.2330562
-43.82421 | 0.2303385
-44.36092 | 0.2276119
-44.86498 | 0.2248767
-45.37454 | 0.2221326
-45.9114 | 0.21938
-46.44217 | 0.2166189
-46.958 | 0.213849
-47.44547 | 0.2110709
-47.96192 | 0.2082852
-48.4551 | 0.2054922
-48.94291 | 0.2026917
-49.44681 | 0.1998834
-49.93207 | 0.1970673
-50.42745 | 0.1942437
-50.90604 | 0.1914128
-51.36855 | 0.1885745
-51.85123 | 0.185729
-52.32509 | 0.1828764
-52.77649 | 0.1800165
-53.22786 | 0.1771494
-53.70057 | 0.1742757
-54.1554 | 0.1713959
-54.61526 | 0.1685098
-55.06261 | 0.1656176
-55.51643 | 0.1627194
-55.95885 | 0.1598152
-56.37156 | 0.1569049
-56.81315 | 0.153989
-57.24132 | 0.1510677
-57.67198 | 0.1481402
-58.09299 | 0.1452066
-58.51178 | 0.1422673
-58.90906 | 0.1393226
-59.32593 | 0.1363726
-59.73216 | 0.1334176
-60.15019 | 0.1304576
-60.5448 | 0.1274925
-60.94683 | 0.1245226
-61.33553 | 0.1215484
-61.71749 | 0.1185699
-62.12176 | 0.1155872
-62.51359 | 0.1126003
-62.89445 | 0.1096091
-63.26946 | 0.106614
-63.6576 | 0.1036151
-64.03651 | 0.1006119
-64.41484 | 0.0976045
-64.78578 | 0.0945933
-65.16006 | 0.09157848
-65.51544 | 0.08856036
-65.88513 | 0.08553906
-66.26662 | 0.08251448
-66.60496 | 0.07948713
-66.9531 | 0.07645739
-67.31733 | 0.07342496
-67.66782 | 0.07038978
-67.99814 | 0.06735169
-68.35976 | 0.0643108
-68.70577 | 0.06126758
-69.04452 | 0.05822193
-69.36341 | 0.05517382
-69.7141 | 0.05212347
-70.04677 | 0.04907118
-70.36642 | 0.04601738
-70.68205 | 0.04296212
-71.01563 | 0.03990532
-71.33417 | 0.03684679
-71.6538 | 0.03378667
-71.97457 | 0.03072522
-72.27294 | 0.02766252
-72.60776 | 0.02459862
-72.90566 | 0.02153384
-73.20258 | 0.01846865
-73.49631 | 0.01540324
-73.79252 | 0.01233752
-74.0876 | 0.00927135
-74.39325 | 0.006205067
-74.68416 | 0.003139037
-74.96261 | 7.319607e-05
-75.25497 | -0.00299265
-75.53615 | -0.006058298
-75.81597 | -0.009123596
-76.07386 | -0.01218865
-76.33279 | -0.01525345
-76.64585 | -0.0183181
-76.91584 | -0.02138249
-77.17887 | -0.02444648
-77.45313 | -0.02750987
-77.72416 | -0.03057262
-78.00484 | -0.03363462
-78.27457 | -0.03669548
-78.54584 | -0.0397549
-78.79977 | -0.0428126
-79.05913 | -0.04586825
-79.29798 | -0.04892134
-79.57575 | -0.05197181
-79.79624 | -0.05502007
-80.07344 | -0.05806631
-80.32723 | -0.0611105
-80.57505 | -0.06415271
-80.8158 | -0.06719293
-81.09815 | -0.07023112
-81.33379 | -0.07326719
-81.58603 | -0.07630095
-81.83156 | -0.07933217
-82.07188 | -0.08236083
-82.32177 | -0.0853866
-82.56688 | -0.08840925
-82.80088 | -0.09142877
-83.04635 | -0.09444477
-83.29742 | -0.09745663
-83.4898 | -0.1004645
-83.73861 | -0.1034685
-83.97202 | -0.1064686
-84.18552 | -0.1094644
-84.4042 | -0.1124558
-84.63319 | -0.1154426
-84.84824 | -0.1184249
-85.08447 | -0.1214023
-85.28907 | -0.1243749
-85.50821 | -0.1273431
-85.71597 | -0.1303065
-85.92704 | -0.1332649
-86.1313 | -0.1362186
-86.35343 | -0.1391673
-86.55187 | -0.1421111
-86.76052 | -0.14505
-86.97666 | -0.1479838
-87.16331 | -0.1509121
-87.35796 | -0.1538347
-87.56067 | -0.1567514
-87.74759 | -0.1596619
-87.94319 | -0.1625661
-88.13271 | -0.1654636
-88.335 | -0.1683546
-88.4922 | -0.1712393
-88.67304 | -0.1741172
-88.84159 | -0.1769883
-89.0739 | -0.1798526
-89.25013 | -0.1827103
-89.4356 | -0.185561
-89.62647 | -0.1884048
-89.77634 | -0.1912416
-89.9637 | -0.1940713
-90.1529 | -0.1968934
-90.33106 | -0.1997083
-90.49665 | -0.2025164
-90.68252 | -0.2053172
-90.83417 | -0.2081105
-91.02337 | -0.2108965
-91.1845 | -0.2136751
-91.35165 | -0.2164458
-91.49723 | -0.2192081
-91.68646 | -0.2219621
-91.84765 | -0.2247075
-91.9974 | -0.2274439
-92.15877 | -0.2301712
-92.29145 | -0.2328887
-92.43482 | -0.2355967
-92.59899 | -0.2382956
-92.74045 | -0.2409852
-92.88524 | -0.2436653
-93.02599 | -0.2463361
-93.16117 | -0.248998
-93.3383 | -0.2516511
-93.47537 | -0.2542953
-93.6272 | -0.2569306
-93.77224 | -0.2595571
-93.90973 | -0.2621746
-94.03525 | -0.2647826
-94.20267 | -0.2673808
-94.3087 | -0.2699688
-94.44177 | -0.272546
-94.55628 | -0.2751122
-94.67822 | -0.2776674
-94.7906 | -0.2802116
-94.89469 | -0.2827446
-95.01769 | -0.2852667
-95.1258 | -0.287778
-95.26127 | -0.2902788
-95.38584 | -0.2927693
-95.50523 | -0.2952495
-95.62766 | -0.2977193
-95.73184 | -0.3001782
-95.83797 | -0.3026256
-95.95116 | -0.3050615
-96.04043 | -0.3074854
-96.13236 | -0.3098969
-96.21527 | -0.3122957
-96.31293 | -0.3146819
-96.4067 | -0.3170555
-96.48558 | -0.3194169
-96.57402 | -0.3217661
-96.68616 | -0.3241034
-96.75888 | -0.326429
-96.84875 | -0.3287433
-96.95792 | -0.3310466
-97.02932 | -0.3333385
-97.09714 | -0.3356184
-97.19309 | -0.3378861
-97.27019 | -0.3401413
-97.32864 | -0.3423834
-97.42506 | -0.3446121
-97.45779 | -0.3468275
-97.53577 | -0.3490292
-97.59881 | -0.3512171
-97.65062 | -0.3533911
-97.7041 | -0.3555516
-97.74941 | -0.3576987
-97.80988 | -0.3598324
-97.85515 | -0.3619527
-97.897 | -0.3640599
-97.94805 | -0.3661536
-98.00112 | -0.3682338
-98.04584 | -0.3703005
-98.08547 | -0.3723537
-98.12053 | -0.3743929
-98.15224 | -0.3764179
-98.17428 | -0.3784285
-98.19971 | -0.3804244
-98.23487 | -0.3824057
-98.23789 | -0.3843728
-98.2591 | -0.3863259
-98.28288 | -0.3882646
-98.29929 | -0.3901887
-98.31152 | -0.3920981
-98.35164 | -0.3939932
-98.33602 | -0.3958739
-98.35375 | -0.3977402
-98.35306 | -0.3995919
-98.34418 | -0.4014288
-98.33209 | -0.4032505
-98.31667 | -0.4050567
-98.32103 | -0.4068473
-98.31667 | -0.4086223
-98.27655 | -0.410381
-98.24983 | -0.412124
-98.24777 | -0.4138515
-98.19382 | -0.4155634
-98.18921 | -0.4172591
-98.13799 | -0.4189386
-98.10472 | -0.4206016
-98.06227 | -0.4222485
-98.02475 | -0.4238797
-97.98849 | -0.4254954
-97.94621 | -0.4270958
-97.89369 | -0.4286811
-97.83894 | -0.4302509
-97.81476 | -0.4318045
-97.73536 | -0.4333426
-97.69096 | -0.4348652
-97.63115 | -0.4363721
-97.56679 | -0.4378624
-97.49533 | -0.4393359
-97.42148 | -0.4407925
-97.34679 | -0.4422319
-97.2617 | -0.4436543
-97.17745 | -0.4450595
-97.08685 | -0.4464476
-96.97937 | -0.4478188
-96.90108 | -0.449173
-96.79652 | -0.4505105
-96.67571 | -0.4518313
-96.56895 | -0.4531352
-96.48104 | -0.4544224
-96.37095 | -0.4556928
-96.27382 | -0.4569459
-96.15188 | -0.4581818
-96.03869 | -0.4594001
-95.90881 | -0.4606009
-95.76902 | -0.4617837
-95.64487 | -0.4629487
-95.5003 | -0.4640961
-95.38365 | -0.4652259
-95.2177 | -0.4663381
-95.08973 | -0.4674328
-94.93851 | -0.4685105
-94.79975 | -0.4695706
-94.64539 | -0.4706132
-94.49574 | -0.4716381
-94.33979 | -0.4726453
-94.16788 | -0.4736348
-93.99832 | -0.474606
-93.81974 | -0.4755591
-93.63613 | -0.4764943
-93.47638 | -0.4774117
-93.28419 | -0.4783116
-93.09513 | -0.4791937
-92.91716 | -0.4800578
-92.70565 | -0.4809039
-92.51218 | -0.4817319
-92.29376 | -0.4825418
-92.10068 | -0.4833336
-91.8899 | -0.4841072
-91.66959 | -0.4848625
-91.45234 | -0.4855993
-91.21924 | -0.4863178
-90.98257 | -0.4870178
-90.75993 | -0.4876995
-90.52313 | -0.4883631
-90.27491 | -0.4890083
-90.04442 | -0.489635
-89.79225 | -0.4902435
-89.53689 | -0.4908334
-89.27987 | -0.4914049
-89.02493 | -0.4919581
-88.7415 | -0.4924928
-88.4858 | -0.4930092
-88.2108 | -0.4935071
-87.931 | -0.4939866
-87.65308 | -0.4944476
-87.37711 | -0.4948898
-87.07276 | -0.495313
-86.76554 | -0.4957168
-86.46345 | -0.4961016
-86.13571 | -0.4964676
-85.83352 | -0.4968146
-85.51323 | -0.4971427
-85.19726 | -0.497452
-84.84213 | -0.4977427
-84.53212 | -0.4980151
-84.17873 | -0.4982691
-83.85734 | -0.4985043
-83.49373 | -0.4987209
-83.15228 | -0.498919
-82.76476 | -0.4990988
-82.4341 | -0.4992601
-82.04959 | -0.4994027
-81.657 | -0.4995267
-81.26795 | -0.4996324
-80.88158 | -0.4997194
-80.48823 | -0.4997872
-80.07643 | -0.499836
-79.67182 | -0.499866
-79.23707 | -0.4998771