## Data
H | B
86.42812 | 0.5997376 | Bm_min | Bm_max
85.91569 | 0.5997295 | -0.5997376 | 0.5997376
85.4038 | 0.5996987
84.88401 | 0.5996451 | Number of Points
84.36075 | 0.5995689 | 513
83.80131 | 0.5994704
83.26934 | 0.5993494
82.72158 | 0.5992062
82.16599 | 0.5990404
81.56627 | 0.598852
80.98612 | 0.5986408
80.38419 | 0.5984066
79.76939 | 0.5981492
79.16635 | 0.5978688
78.53684 | 0.5975653
77.92849 | 0.5972389
77.28671 | 0.5968898
76.64943 | 0.5965184
76.00054 | 0.5961246
75.36276 | 0.5957086
74.69966 | 0.5952703
74.03434 | 0.59481
73.35436 | 0.5943282
72.69481 | 0.5938254
72.0012 | 0.593301
71.32064 | 0.5927547
70.60238 | 0.5921862
69.8729 | 0.5915955
69.15411 | 0.5909823
68.42217 | 0.5903459
67.64705 | 0.5896861
66.89651 | 0.5890035
66.12325 | 0.5882986
65.34372 | 0.5875711
64.56012 | 0.5868213
63.75904 | 0.5860494
62.98152 | 0.5852556
62.15743 | 0.5844396
61.32791 | 0.5836016
60.51868 | 0.582742
59.69624 | 0.581861
58.85617 | 0.580958
58.04761 | 0.5800333
57.20065 | 0.5790873
56.35668 | 0.5781199
55.5081 | 0.5771313
54.65976 | 0.5761209
53.78958 | 0.5750888
52.90189 | 0.5740351
52.03808 | 0.5729595
51.12864 | 0.5718618
50.25949 | 0.5707422
49.35378 | 0.5696007
48.44718 | 0.568437
47.53377 | 0.5672514
46.63191 | 0.5660441
45.71965 | 0.5648153
44.77274 | 0.5635652
43.85709 | 0.562294
42.92549 | 0.5610017
42.00173 | 0.5596884
41.08834 | 0.5583545
40.14877 | 0.5570002
39.23008 | 0.5556252
38.28227 | 0.5542297
37.34328 | 0.5528134
36.38796 | 0.5513761
35.47085 | 0.5499176
34.51193 | 0.5484383
33.57054 | 0.5469382
32.606 | 0.5454169
31.66944 | 0.5438748
30.71807 | 0.5423121
29.74355 | 0.5407289
28.7734 | 0.5391256
27.84513 | 0.537502
26.89952 | 0.5358583
25.95036 | 0.5341948
24.98229 | 0.5325116
24.0344 | 0.5308087
23.09203 | 0.5290858
22.14591 | 0.5273431
21.19344 | 0.5255808
20.25031 | 0.5237986
19.3095 | 0.5219963
18.37113 | 0.5201737
17.43761 | 0.5183311
16.45167 | 0.5164684
15.51746 | 0.5145855
14.58973 | 0.5126828
13.63878 | 0.5107605
12.7046 | 0.508819
11.77537 | 0.5068585
10.8444 | 0.5048793
9.942708 | 0.5028818
8.994599 | 0.5008657
8.078564 | 0.498831
7.145167 | 0.4967782
6.263754 | 0.4947071
5.36351 | 0.4926176
4.478566 | 0.4905099
3.574717 | 0.4883839
2.669151 | 0.4862391
1.769986 | 0.4840756
0.8610609 | 0.4818936
-0.01672296 | 0.4796931
-0.8994354 | 0.4774739
-1.785213 | 0.4752361
-2.683692 | 0.4729798
-3.541541 | 0.4707056
-4.43183 | 0.4684139
-5.277026 | 0.4661047
-6.12389 | 0.4637781
-6.987427 | 0.4614343
-7.820731 | 0.4590734
-8.677182 | 0.4566954
-9.515684 | 0.4543006
-10.34063 | 0.4518888
-11.18232 | 0.4494601
-12.0028 | 0.4470149
-12.81837 | 0.4445528
-13.62926 | 0.4420739
-14.44138 | 0.4395784
-15.25723 | 0.4370667
-16.03048 | 0.4345391
-16.86121 | 0.4319952
-17.62978 | 0.429435
-18.42736 | 0.4268582
-19.22731 | 0.4242648
-19.99689 | 0.4216551
-20.7719 | 0.4190292
-21.53758 | 0.4163874
-22.30995 | 0.4137301
-23.04537 | 0.4110573
-23.80786 | 0.4083694
-24.5357 | 0.4056667
-25.28448 | 0.4029491
-26.02066 | 0.4002163
-26.74112 | 0.3974683
-27.4897 | 0.3947053
-28.2022 | 0.3919267
-28.92072 | 0.3891324
-29.66962 | 0.386323
-30.34384 | 0.3834987
-31.04223 | 0.38066
-31.76657 | 0.3778073
-32.44632 | 0.3749411
-33.13986 | 0.3720615
-33.82651 | 0.3691692
-34.4992 | 0.3662637
-35.16907 | 0.3633452
-35.83657 | 0.3604136
-36.49938 | 0.3574688
-37.15124 | 0.3545103
-37.81834 | 0.3515376
-38.4568 | 0.3485509
-39.10733 | 0.3455502
-39.73724 | 0.3425353
-40.38576 | 0.3395065
-41.01373 | 0.3364639
-41.65795 | 0.3334073
-42.27653 | 0.3303372
-42.88773 | 0.3272541
-43.51952 | 0.3241585
-44.09722 | 0.3210506
-44.70376 | 0.3179305
-45.30079 | 0.3147988
-45.88827 | 0.3116558
-46.50234 | 0.3085019
-47.06962 | 0.3053375
-47.62248 | 0.3021624
-48.20198 | 0.2989769
-48.7606 | 0.295781
-49.35831 | 0.2925739
-49.90767 | 0.2893557
-50.44898 | 0.2861269
-51.01011 | 0.2828871
-51.57187 | 0.2796366
-52.11054 | 0.2763755
-52.64732 | 0.2731034
-53.18407 | 0.2698205
-53.72445 | 0.2665274
-54.24635 | 0.2632243
-54.76037 | 0.2599112
-55.29283 | 0.2565879
-55.80916 | 0.2532547
-56.32222 | 0.2499122
-56.81239 | 0.2465605
-57.32661 | 0.2431998
-57.81157 | 0.2398302
-58.3203 | 0.2364511
-58.79416 | 0.2330625
-59.29178 | 0.2296651
-59.75862 | 0.2262587
-60.25352 | 0.2228435
-60.71813 | 0.2194199
-61.18032 | 0.2159878
-61.6644 | 0.2125473
-62.11492 | 0.209099
-62.56533 | 0.2056433
-63.02372 | 0.2021803
-63.45525 | 0.1987102
-63.91359 | 0.1952331
-64.36227 | 0.1917491
-64.79039 | 0.1882587
-65.23088 | 0.1847615
-65.68073 | 0.1812572
-66.10177 | 0.1777459
-66.55079 | 0.1742278
-66.97502 | 0.1707026
-67.39432 | 0.1671705
-67.81865 | 0.1636318
-68.23861 | 0.1600867
-68.65551 | 0.1565356
-69.06985 | 0.1529787
-69.48528 | 0.1494161
-69.88251 | 0.1458482
-70.2678 | 0.1422751
-70.67707 | 0.138697
-71.08068 | 0.135114
-71.44282 | 0.1315258
-71.83177 | 0.1279326
-72.22949 | 0.1243348
-72.58452 | 0.1207324
-72.97474 | 0.1171255
-73.3387 | 0.113514
-73.7155 | 0.1098978
-74.08632 | 0.1062776
-74.46053 | 0.1026537
-74.81706 | 0.09902599
-75.15076 | 0.09539472
-75.494 | 0.09176012
-75.84709 | 0.08812243
-76.19528 | 0.08448175
-76.55867 | 0.08083797
-76.90517 | 0.0771909
-77.2286 | 0.07354054
-77.56835 | 0.06988741
-77.90026 | 0.06623154
-78.24085 | 0.06257264
-78.56305 | 0.05891103
-78.90369 | 0.05524684
-79.23366 | 0.05158022
-79.57256 | 0.04791126
-79.90265 | 0.04423962
-80.25219 | 0.0405659
-80.56865 | 0.03689099
-80.891 | 0.03321501
-81.20295 | 0.02953797
-81.51841 | 0.0258603
-81.84235 | 0.02218238
-82.13149 | 0.01850448
-82.44555 | 0.01482657
-82.76814 | 0.01114888
-83.07712 | 0.007471458
-83.37301 | 0.003793929
-83.67591 | 0.0001166169
-83.96202 | -0.003560299
-84.25337 | -0.007236777
-84.55188 | -0.01091305
-84.85849 | -0.01458905
-85.15587 | -0.01826456
-85.43168 | -0.02193948
-85.70729 | -0.02561373
-86.03255 | -0.02928766
-86.2896 | -0.03296146
-86.57367 | -0.03663474
-86.87098 | -0.04030726
-87.1538 | -0.04397891
-87.41752 | -0.04764921
-87.697 | -0.05131754
-87.97695 | -0.05498357
-88.24403 | -0.05864741
-88.51459 | -0.06230898
-88.7847 | -0.06596796
-89.03692 | -0.06962427
-89.32121 | -0.07327798
-89.58172 | -0.07692879
-89.84183 | -0.0805762
-90.11587 | -0.08422048
-90.36277 | -0.08786184
-90.61839 | -0.09149997
-90.89744 | -0.09513469
-91.15 | -0.09876594
-91.40484 | -0.1023935
-91.66566 | -0.106017
-91.91374 | -0.1096362
-92.16242 | -0.1132511
-92.43789 | -0.1168622
-92.67539 | -0.1204688
-92.91677 | -0.1240707
-93.15781 | -0.1276679
-93.40294 | -0.1312606
-93.64984 | -0.1348486
-93.88967 | -0.1384314
-94.1221 | -0.1420087
-94.36453 | -0.1455807
-94.59517 | -0.1491473
-94.85237 | -0.1527087
-95.07178 | -0.1562644
-95.3035 | -0.1598143
-95.55297 | -0.163358
-95.77682 | -0.1668954
-96.03288 | -0.1704266
-96.22677 | -0.1739516
-96.49144 | -0.1774698
-96.7082 | -0.1809813
-96.94779 | -0.1844862
-97.15901 | -0.1879841
-97.39156 | -0.1914748
-97.64057 | -0.1949586
-97.83813 | -0.1984351
-98.06727 | -0.2019044
-98.29497 | -0.2053665
-98.52845 | -0.2088205
-98.76255 | -0.2122668
-98.97039 | -0.2157054
-99.16559 | -0.2191358
-99.37353 | -0.2225577
-99.62315 | -0.2259711
-99.83029 | -0.2293755
-100.0354 | -0.2327712
-100.2426 | -0.2361584
-100.4509 | -0.2395369
-100.6492 | -0.2429065
-100.8536 | -0.2462671
-101.0452 | -0.2496192
-101.2551 | -0.2529625
-101.4486 | -0.2562965
-101.6624 | -0.2596211
-101.8497 | -0.2629357
-102.0202 | -0.2662397
-102.2094 | -0.2695328
-102.3931 | -0.2728148
-102.567 | -0.2760857
-102.7384 | -0.2793452
-102.9192 | -0.2825935
-103.0769 | -0.285831
-103.2468 | -0.2890578
-103.4526 | -0.2922739
-103.6055 | -0.2954794
-103.7754 | -0.2986742
-103.9424 | -0.3018588
-104.1266 | -0.3050331
-104.2839 | -0.3081971
-104.4696 | -0.3113512
-104.6391 | -0.3144945
-104.8038 | -0.3176265
-104.9453 | -0.3207466
-105.1037 | -0.323854
-105.2479 | -0.326948
-105.3837 | -0.330028
-105.5153 | -0.3330938
-105.6438 | -0.3361456
-105.7661 | -0.3391839
-105.9076 | -0.3422092
-106.0402 | -0.3452221
-106.1658 | -0.3482224
-106.3081 | -0.3512103
-106.4633 | -0.3541864
-106.604 | -0.3571505
-106.7444 | -0.3601023
-106.8641 | -0.3630412
-106.9894 | -0.3659664
-107.1213 | -0.3688775
-107.2109 | -0.3717739
-107.3534 | -0.3746551
-107.4323 | -0.3775206
-107.5192 | -0.3803705
-107.6495 | -0.3832049
-107.7419 | -0.3860241
-107.8322 | -0.3888283
-107.9415 | -0.3916179
-108.043 | -0.3943936
-108.1378 | -0.3971552
-108.234 | -0.3999031
-108.331 | -0.4026375
-108.4377 | -0.405358
-108.5369 | -0.4080638
-108.6334 | -0.4107545
-108.7041 | -0.4134294
-108.7832 | -0.4160883
-108.8546 | -0.4187306
-108.9037 | -0.4213557
-108.9859 | -0.4239638
-109.0427 | -0.426556
-109.1053 | -0.4291322
-109.1486 | -0.431692
-109.2099 | -0.4342358
-109.2694 | -0.4367642
-109.3214 | -0.439277
-109.3996 | -0.4417743
-109.4201 | -0.4442553
-109.4641 | -0.4467191
-109.5319 | -0.4491658
-109.5578 | -0.4515954
-109.5952 | -0.4540074
-109.6169 | -0.4564017
-109.6256 | -0.4587786
-109.689 | -0.4611382
-109.69 | -0.4634807
-109.7205 | -0.4658058
-109.73 | -0.4681136
-109.7313 | -0.470404
-109.7381 | -0.4726772
-109.7656 | -0.4749332
-109.7707 | -0.4771718
-109.7629 | -0.4793927
-109.7743 | -0.4815958
-109.7553 | -0.4837808
-109.7539 | -0.4859476
-109.7212 | -0.4880957
-109.6972 | -0.4902246
-109.6692 | -0.4923348
-109.6325 | -0.4944261
-109.6199 | -0.4964986
-109.5842 | -0.498552
-109.5344 | -0.5005859
-109.4896 | -0.5026004
-109.4508 | -0.5045962
-109.3875 | -0.5065733
-109.3515 | -0.5085314
-109.3264 | -0.5104706
-109.2424 | -0.512391
-109.1798 | -0.5142929
-109.127 | -0.5161765
-109.0842 | -0.5180413
-109.0194 | -0.519887
-108.9468 | -0.5217131
-108.8531 | -0.5235197
-108.761 | -0.5253064
-108.6821 | -0.5270728
-108.5878 | -0.5288184
-108.4761 | -0.5305433
-108.371 | -0.5322473
-108.2573 | -0.5339307
-108.1522 | -0.5355936
-108.0346 | -0.5372356
-107.9226 | -0.5388575
-107.809 | -0.5404595
-107.6824 | -0.5420417
-107.5618 | -0.5436039
-107.4527 | -0.5451461
-107.3149 | -0.5466683
-107.1737 | -0.54817
-107.0323 | -0.549651
-106.8718 | -0.5511117
-106.7531 | -0.5525519
-106.594 | -0.5539712
-106.4465 | -0.5553696
-106.2632 | -0.5567474
-106.1009 | -0.5581042
-105.9243 | -0.5594396
-105.7552 | -0.5607539
-105.5747 | -0.5620477
-105.4057 | -0.5633207
-105.2289 | -0.564573
-105.0427 | -0.5658042
-104.8581 | -0.5670142
-104.6634 | -0.5682031
-104.4415 | -0.5693706
-104.2415 | -0.5705165
-104.0291 | -0.5716403
-103.8206 | -0.5727422
-103.5828 | -0.5738226
-103.3597 | -0.5748813
-103.1341 | -0.5759187
-102.8875 | -0.5769345
-102.643 | -0.5779284
-102.3961 | -0.5789006
-102.1416 | -0.5798512
-101.9021 | -0.5807797
-101.6154 | -0.5816864
-101.3517 | -0.5825712
-101.0701 | -0.583434
-100.7872 | -0.5842748
-100.5441 | -0.5850936
-100.227 | -0.5858904
-99.91693 | -0.5866655
-99.64271 | -0.5874185
-99.33003 | -0.5881492
-99.00525 | -0.5888581
-98.70454 | -0.5895452
-98.37191 | -0.5902104
-98.05197 | -0.5908533
-97.69625 | -0.591474
-97.36677 | -0.5920721
-97.02768 | -0.5926478
-96.66598 | -0.5932015
-96.32024 | -0.5937331
-95.95282 | -0.5942419
-95.58583 | -0.5947278
-95.19713 | -0.5951911
-94.81093 | -0.5956317
-94.43878 | -0.5960498
-94.03714 | -0.596445
-93.61776 | -0.5968175
-93.23336 | -0.5971674
-92.82521 | -0.5974947
-92.3873 | -0.5977995
-91.95765 | -0.598082
-91.53627 | -0.5983422
-91.10817 | -0.5985805
-90.6643 | -0.598797
-90.22077 | -0.5989913
-89.77533 | -0.5991634
-89.31113 | -0.5993129
-88.84919 | -0.5994397
-88.36879 | -0.5995443
-87.87794 | -0.5996264
-87.43311 | -0.5996859
-86.91426 | -0.599723
-86.42812 | -0.5997376