## Data
H | B
9384.808 | 1.799164 | Bm_min | Bm_max
9381.582 | 1.799103 | -1.799164 | 1.799164
9375.263 | 1.798976
9366.199 | 1.798782 | Number of Points
9354.191 | 1.79852 | 513
9339.078 | 1.79819
9321.077 | 1.797793
9300.424 | 1.797327
9276.41 | 1.796794
9249.887 | 1.796192
9220.618 | 1.795524
9188.17 | 1.794789
9152.733 | 1.793986
9114.697 | 1.793117
9073.606 | 1.792182
9029.702 | 1.79118
8983.105 | 1.790112
8934.007 | 1.788977
8882.115 | 1.787776
8827.801 | 1.786507
8770.919 | 1.785172
8711.421 | 1.783769
8648.836 | 1.782299
8583.44 | 1.780762
8515.396 | 1.779159
8445.314 | 1.777489
8372.543 | 1.775753
8297.668 | 1.77395
8220.602 | 1.772083
8140.705 | 1.77015
8058.208 | 1.768153
7973.313 | 1.766092
7886.877 | 1.763966
7798.493 | 1.761775
7708.33 | 1.75952
7615.247 | 1.757199
7519.452 | 1.754813
7421.82 | 1.75236
7322.871 | 1.749842
7222.321 | 1.747257
7119.92 | 1.744605
7014.064 | 1.741887
6905.909 | 1.739104
6797.13 | 1.736254
6687.354 | 1.733339
6575.981 | 1.730358
6460.94 | 1.727313
6345.484 | 1.724204
6229.362 | 1.721029
6110.666 | 1.71779
5991.243 | 1.714485
5870.124 | 1.711116
5746.679 | 1.707682
5622.921 | 1.704184
5497.991 | 1.700621
5372.656 | 1.696995
5246.032 | 1.693307
5118.277 | 1.689557
4990.259 | 1.685746
4862.848 | 1.681875
4732.788 | 1.677944
4600.743 | 1.673954
4470.57 | 1.669904
4340.28 | 1.665794
4207.951 | 1.661623
4075.738 | 1.657392
3944.276 | 1.653099
3811.326 | 1.648744
3678.301 | 1.644328
3546.067 | 1.639849
3413.806 | 1.635307
3281.648 | 1.630701
3149.749 | 1.626031
3017.481 | 1.621297
2885.932 | 1.616499
2755.601 | 1.611637
2626.01 | 1.606711
2497.459 | 1.601722
2370.062 | 1.596671
2244.293 | 1.591561
2119.28 | 1.586391
1996.587 | 1.581165
1876.097 | 1.575883
1758.177 | 1.570545
1643.025 | 1.565154
1530.776 | 1.559709
1421.525 | 1.554213
1315.873 | 1.548665
1213.844 | 1.543065
1115.36 | 1.537412
1021.898 | 1.531706
932.7784 | 1.525944
848.8436 | 1.520124
769.7062 | 1.514245
695.6176 | 1.508302
626.2479 | 1.502295
562.2593 | 1.496219
503.4175 | 1.490076
449.3193 | 1.483862
400.0527 | 1.477579
355.515 | 1.471226
315.5405 | 1.464807
279.8288 | 1.458324
247.9204 | 1.451781
219.3773 | 1.445182
194.0722 | 1.438532
171.6212 | 1.431834
151.6836 | 1.425094
133.8474 | 1.418312
118.0845 | 1.411492
103.9999 | 1.404633
91.43193 | 1.397735
80.16723 | 1.390794
69.78771 | 1.383808
60.48587 | 1.376772
52.02018 | 1.369682
44.30604 | 1.362534
37.30299 | 1.355326
30.66162 | 1.348056
24.67005 | 1.340724
19.05976 | 1.333329
13.92885 | 1.325873
9.233184 | 1.318359
4.756972 | 1.31079
0.727032 | 1.303168
-3.016018 | 1.295496
-6.675698 | 1.287777
-10.06198 | 1.280012
-13.24964 | 1.272204
-16.17003 | 1.264353
-19.1088 | 1.256458
-21.68958 | 1.248521
-24.24462 | 1.240542
-26.65866 | 1.23252
-29.01507 | 1.224455
-31.06499 | 1.216349
-33.02295 | 1.2082
-35.24573 | 1.200008
-37.12645 | 1.191774
-39.08318 | 1.183496
-40.87808 | 1.175173
-42.646 | 1.166804
-44.43109 | 1.158389
-45.95136 | 1.149927
-47.55991 | 1.141417
-49.24324 | 1.132859
-50.77699 | 1.124253
-52.23351 | 1.115602
-53.60053 | 1.106905
-55.11957 | 1.098165
-56.58221 | 1.089384
-57.89406 | 1.080562
-59.26721 | 1.0717
-60.50059 | 1.062801
-61.64201 | 1.053863
-63.01026 | 1.044889
-64.21912 | 1.035877
-65.37035 | 1.026827
-66.61109 | 1.017739
-67.81136 | 1.008612
-68.9675 | 0.9994442
-70.22786 | 0.9902372
-71.37174 | 0.9809917
-72.43347 | 0.9717089
-73.60678 | 0.9623902
-74.79112 | 0.9530372
-75.6947 | 0.9436512
-76.868 | 0.9342329
-77.81204 | 0.9247826
-78.73523 | 0.9153
-79.80065 | 0.9057847
-80.77166 | 0.8962361
-82.24289 | 0.8866536
-83.06555 | 0.8770364
-84.23518 | 0.8673834
-85.32021 | 0.8576942
-86.29244 | 0.847969
-87.36644 | 0.8382082
-88.44657 | 0.8284125
-89.38693 | 0.818583
-90.47564 | 0.8087214
-91.6048 | 0.7988289
-92.68861 | 0.788907
-93.69885 | 0.7789575
-94.91629 | 0.7689814
-95.70585 | 0.7589797
-97.00176 | 0.7489528
-97.91515 | 0.7389
-99.0578 | 0.7288208
-100.0987 | 0.7187146
-101.12 | 0.7085807
-102.2148 | 0.6984193
-103.3869 | 0.6882304
-104.4719 | 0.6780136
-105.5324 | 0.6677698
-106.6604 | 0.6574999
-107.6866 | 0.6472051
-108.7838 | 0.6368862
-109.902 | 0.6265443
-111.1538 | 0.6161803
-112.3074 | 0.6057953
-113.3079 | 0.5953895
-114.3757 | 0.5849625
-115.7317 | 0.5745135
-116.8928 | 0.5640423
-118.0734 | 0.5535488
-119.4601 | 0.543033
-120.626 | 0.5324953
-121.8864 | 0.5219355
-123.1982 | 0.511354
-124.2317 | 0.5007513
-125.5767 | 0.4901281
-126.8775 | 0.4794855
-128.1379 | 0.4688248
-129.6594 | 0.4581478
-131.0264 | 0.4474552
-132.1482 | 0.4367476
-133.5275 | 0.4260255
-134.9962 | 0.4152886
-136.324 | 0.4045368
-137.49 | 0.3937702
-138.9685 | 0.382988
-140.2816 | 0.3721907
-141.7443 | 0.3613787
-143.1248 | 0.3505524
-144.5175 | 0.3397124
-146.0501 | 0.3288597
-147.4281 | 0.3179945
-148.6664 | 0.307117
-150.3424 | 0.2962286
-151.6346 | 0.2853298
-153.1647 | 0.2744209
-154.6261 | 0.263502
-156.101 | 0.2525732
-157.7267 | 0.2416346
-159.1624 | 0.2306868
-160.6066 | 0.2197296
-162.0484 | 0.2087631
-163.8777 | 0.197788
-165.2018 | 0.1868043
-166.7797 | 0.1758123
-168.2435 | 0.164813
-169.6878 | 0.1538074
-171.2203 | 0.1427959
-172.7112 | 0.1317793
-174.3283 | 0.1207584
-175.7934 | 0.1097343
-177.4534 | 0.09870817
-179.0093 | 0.08767973
-180.5222 | 0.07664845
-182.1503 | 0.06561442
-183.5517 | 0.0545776
-185.0253 | 0.04353812
-186.5861 | 0.03249655
-188.0941 | 0.02145342
-189.7198 | 0.0104091
-191.0733 | -0.0006359807
-192.6512 | -0.0116815
-194.3063 | -0.0227271
-195.899 | -0.033772
-197.4548 | -0.04481561
-199.1111 | -0.05585764
-200.6302 | -0.06689778
-202.0622 | -0.0779354
-203.6903 | -0.08897002
-205.0892 | -0.1000011
-206.8191 | -0.1110276
-208.2193 | -0.1220491
-209.7322 | -0.1330648
-211.2659 | -0.1440741
-212.8573 | -0.1550771
-214.3567 | -0.1660738
-215.8464 | -0.1770647
-217.5554 | -0.188049
-218.9212 | -0.1990261
-220.4758 | -0.2099962
-221.9532 | -0.2209592
-223.52 | -0.2319144
-225.0072 | -0.2428617
-226.5618 | -0.2538007
-228.0857 | -0.2647313
-229.5202 | -0.2756527
-230.9056 | -0.2865645
-232.2628 | -0.2974663
-233.9572 | -0.3083574
-235.4836 | -0.3192372
-236.7476 | -0.3301047
-238.2274 | -0.3409589
-239.7183 | -0.3517989
-241.2422 | -0.362624
-242.4915 | -0.3734334
-244.0192 | -0.3842266
-245.3126 | -0.3950033
-246.7544 | -0.405764
-248.1668 | -0.4165098
-249.3475 | -0.4272414
-250.7954 | -0.4379595
-252.1514 | -0.4486645
-253.6913 | -0.4593566
-255.1257 | -0.4700347
-256.413 | -0.4806972
-257.7788 | -0.4913427
-259.2464 | -0.5019695
-260.5459 | -0.5125757
-261.8541 | -0.5231594
-263.1071 | -0.5337198
-264.1811 | -0.5442564
-265.5297 | -0.5547692
-267.0218 | -0.5652587
-268.1706 | -0.5757262
-269.5916 | -0.5861726
-270.7305 | -0.5965986
-272.176 | -0.6070047
-273.3763 | -0.6173906
-274.5263 | -0.6277555
-275.7952 | -0.6380982
-277.1304 | -0.6484178
-278.2865 | -0.6587132
-279.7075 | -0.6689836
-280.8195 | -0.6792284
-282.0087 | -0.6894465
-283.1281 | -0.6996375
-284.2303 | -0.7098012
-285.563 | -0.7199376
-286.7142 | -0.7300467
-287.8372 | -0.7401289
-289.0302 | -0.7501839
-290.1189 | -0.7602114
-291.3351 | -0.7702114
-292.3772 | -0.7801835
-293.6805 | -0.7901267
-295.0401 | -0.8000398
-295.9731 | -0.8099222
-297.1378 | -0.8197731
-298.0353 | -0.8295922
-299.1841 | -0.8393795
-300.2728 | -0.8491351
-301.6104 | -0.8588588
-302.5274 | -0.86855
-303.5205 | -0.8782084
-304.814 | -0.8878339
-305.8671 | -0.8974261
-306.9105 | -0.9069847
-307.9011 | -0.9165105
-309.0732 | -0.9260033
-310.206 | -0.9354627
-311.258 | -0.9448885
-312.4889 | -0.9542797
-313.721 | -0.9636346
-314.8232 | -0.972952
-315.9401 | -0.9822304
-317.1466 | -0.9914684
-318.3395 | -1.000665
-319.4404 | -1.009821
-320.3808 | -1.018936
-321.6252 | -1.028011
-322.942 | -1.037048
-324.3163 | -1.046049
-325.4713 | -1.055014
-327.0528 | -1.063946
-328.692 | -1.072843
-330.2196 | -1.081705
-331.7362 | -1.090531
-333.1952 | -1.09932
-334.9239 | -1.108068
-336.5754 | -1.116773
-338.1496 | -1.125433
-339.9163 | -1.134044
-341.7063 | -1.142605
-343.3871 | -1.151116
-345.4983 | -1.159576
-347.7886 | -1.167987
-349.9623 | -1.176352
-352.2734 | -1.184672
-354.9326 | -1.192949
-357.6531 | -1.201187
-360.5907 | -1.209384
-363.6619 | -1.217542
-366.9991 | -1.225659
-370.6686 | -1.233734
-374.3038 | -1.241764
-378.3031 | -1.249745
-382.2251 | -1.257678
-386.8484 | -1.265559
-391.4902 | -1.273391
-396.6431 | -1.281172
-401.9911 | -1.288905
-407.7509 | -1.296592
-413.9141 | -1.304234
-420.7946 | -1.31183
-427.7523 | -1.319382
-435.5473 | -1.326888
-443.5618 | -1.334347
-452.1832 | -1.341756
-461.5868 | -1.349112
-471.471 | -1.356415
-482.048 | -1.363661
-493.5346 | -1.370851
-505.8255 | -1.377982
-519.0408 | -1.385056
-532.9157 | -1.392073
-548.3722 | -1.399032
-565.0093 | -1.405936
-583.098 | -1.412786
-602.5612 | -1.419584
-623.9038 | -1.426333
-646.8415 | -1.433034
-671.8683 | -1.439688
-699.2123 | -1.446298
-728.9863 | -1.452861
-761.4882 | -1.459379
-796.4629 | -1.46585
-834.8497 | -1.472272
-876.5443 | -1.478643
-921.6546 | -1.48496
-970.5227 | -1.49122
-1023.738 | -1.497421
-1081.003 | -1.503561
-1142.815 | -1.509639
-1208.848 | -1.515653
-1279.461 | -1.521603
-1354.619 | -1.52749
-1434.07 | -1.533315
-1517.692 | -1.53908
-1605.355 | -1.544785
-1697.1 | -1.550431
-1792.939 | -1.556019
-1892.329 | -1.561551
-1995.306 | -1.567026
-2102.052 | -1.572445
-2211.709 | -1.577808
-2324.108 | -1.583115
-2438.975 | -1.588364
-2556.067 | -1.593555
-2675.212 | -1.598688
-2796.034 | -1.603761
-2918.606 | -1.608773
-3043.04 | -1.613723
-3168.68 | -1.618611
-3294.913 | -1.623435
-3422.034 | -1.628197
-3549.671 | -1.632895
-3677.553 | -1.63753
-3806.777 | -1.642099
-3936.172 | -1.646602
-4064.576 | -1.651039
-4193.465 | -1.655411
-4322.962 | -1.659716
-4451.076 | -1.663956
-4578.214 | -1.668131
-4707.508 | -1.67224
-4836.016 | -1.676286
-4961.702 | -1.680268
-5087.103 | -1.684188
-5212.719 | -1.688045
-5337.842 | -1.691839
-5461.345 | -1.695571
-5584.248 | -1.699241
-5706.34 | -1.702846
-5828.051 | -1.706388
-5949.618 | -1.709865
-6067.699 | -1.713278
-6184.642 | -1.716626
-6301.004 | -1.719909
-6415.74 | -1.723126
-6530.983 | -1.726279
-6643.555 | -1.729366
-6751.552 | -1.732389
-6859.872 | -1.735346
-6967.616 | -1.738237
-7074.618 | -1.741061
-7178.59 | -1.743818
-7278.711 | -1.746508
-7377.317 | -1.74913
-7474.943 | -1.751683
-7571.35 | -1.754169
-7665.856 | -1.756586
-7756.637 | -1.758937
-7845.023 | -1.761221
-7931.723 | -1.763439
-8016.61 | -1.765593
-8100.375 | -1.76768
-8181.273 | -1.769703
-8259.396 | -1.771659
-8334.722 | -1.77355
-8407.788 | -1.775373
-8478.837 | -1.77713
-8547.554 | -1.778819
-8614.102 | -1.78044
-8677.685 | -1.781994
-8738.532 | -1.78348
-8796.548 | -1.784899
-8851.749 | -1.786249
-8904.418 | -1.787533
-8954.828 | -1.788751
-9002.575 | -1.789902
-9047.819 | -1.790987
-9090.313 | -1.792006
-9130.073 | -1.792959
-9167.107 | -1.793844
-9201.178 | -1.794661
-9232.417 | -1.79541
-9260.438 | -1.79609
-9285.877 | -1.796702
-9308.084 | -1.797245
-9327.648 | -1.79772
-9344.416 | -1.798127
-9358.323 | -1.798466
-9369.15 | -1.798739
-9377.428 | -1.798945
-9382.779 | -1.799084
-9385.229 | -1.799157
-9384.808 | -1.799164